## Sheet1
Unnamed: 0 | Unnamed: 1 | Unnamed: 2 | Unnamed: 3 | Unnamed: 4 | Unnamed: 5 | Unnamed: 6 | Unnamed: 7 | Unnamed: 8 | Unnamed: 9 | Unnamed: 10 | Unnamed: 11 | Unnamed: 12 | Unnamed: 13 | Unnamed: 14 | Unnamed: 15 | Unnamed: 16 | Unnamed: 17 | Unnamed: 18 | Unnamed: 19 | Unnamed: 20 | Unnamed: 21 | Unnamed: 22 | Unnamed: 23 | Unnamed: 24 | Unnamed: 25 | Unnamed: 26 | Unnamed: 27 | Unnamed: 28 | Unnamed: 29 | Unnamed: 30 | Unnamed: 31 | Unnamed: 32 | Unnamed: 33 | Unnamed: 34 | Unnamed: 35 | Unnamed: 36 | Unnamed: 37 | Unnamed: 38 | Unnamed: 39 | Unnamed: 40 | Unnamed: 41 | Unnamed: 42 | Unnamed: 43
H I S T Ó R I C O D E D O S A G E M D E R E A G E N T E S(g/t)
DATA | TURMA | TURNO | Horário | CAL(g/t) |  |  |  | Espumante (g/t) | [9 empty] | Coletor 1 (g/t) | [9 empty] | Coletor 2 (g/t) | [9 empty] | CMC (g/t) |  |  |  | FLOCULANTE (g/t)
|  |  |  | MOAGEM | CD | ALM. CL1 | ALM. CL2 | CD | FC-01 | FC-02 | FC-03 | FC-04 | FC-05 | FC-06 | ALM.CL1 | ALM-CL2 | ALM-SCV | CD | FC-01 | FC-02 | FC-03 | FC-04 | FC-05 | FC-06 | ALM.CL1 | ALM-CL2 | ALM-SCV | 2202-PB-001 | FC-01 | FC-02 | FC-03 | FC-04 | FC-05 | FC-06 | ALM.CL1 | ALM-CL2 | ALM-SCV | CD | ALM.CL1 | ALM.CL2 | ALM.SCV | ESP. DE CONC. | ESP. DE REJ.
2023-06-01 | B | 06x18 | 08:00:00 | 450 | 750 | 16 |  | 8.3 |  | 8.3 | [8 empty] | 13.7 | 32.2 | [6 empty] | 8.2 |  |  |  | 2.3 |  | 4 |  |  |  |  | 0 |  | 0 |  | 13 | 17
2023-06-02 | C | 06x18 | 09:23:00 | 446.6 | 676.4 | 11.2 |  | 6.2 |  | 8.3 | [8 empty] | 11 | 27.4 | [6 empty] | 11 |  |  |  | 3 |  | 3.8 |  |  |  |  | 0 |  | 0 |  | 16.2 | 17.1
2023-06-02 | B | 18x06 | 19:00:00 | 450 | 660 | 10 |  | 8.4 |  | 8.8 | [8 empty] | 11 | 38.4 | [6 empty] | 8.9 |  |  |  | 2.3 |  | 4.2 |  |  |  |  | 0 |  |  |  | 15 | 17
2023-06-03 | C | 06x18 | 17:00:00 | 450 | 530 | 13 |  | 6.2 |  | 8.3 | [8 empty] | 11 | 35.6 | [6 empty] | 11 |  |  |  | 2.3 |  | 7.2 |  |  |  |  | 0 |  |  |  | 15 | 17
2023-06-03 | B | 18X06 | 20:00:00 | 450 | 500 | 10 |  | 7 |  | 8.8 | [8 empty] | 11 | 36.8 | [6 empty] | 11.4 |  |  |  | 2.3 |  | 7.2 |  |  |  |  | 0 |  |  |  | 15 | 17
2023-06-04 | C | 18X06 | 22:30:00 | 447.7 | 495.2 | 6.4 |  | 6.2 |  | 8.3 | [8 empty] | 11 | 43.8 | [6 empty] | 11 |  |  |  | 2.3 |  | 4.5 |  |  |  |  | 0 |  |  |  | 16.7 | 16.8
2023-06-05 | C | 18X06 | 22:47:00 | 450 | 800 | 5 |  | 10.3 |  | 8.3 | [8 empty] | 8.2 | 21.9 | [6 empty] | 5.5 |  |  |  | 2.3 |  | 4.5 |  |  |  |  | 0 |  |  |  | 12 | 17
2023-06-06 | A | 18X06 | 19:28:00 | 450 | 800 | 5 |  | 5.16 |  | 5.16 | [8 empty] | 13.7 | 38.35 | [6 empty] | 8.22 |  |  |  | 1.89 |  | 3.78 |  |  |  |  | 0 |  |  |  | 12.5 | 16.98
2023-06-07 | A | 18X06 | 19:00:00 |  |  |  |  | 14.44 |  | 8.25 | [8 empty] | 13.7 | 38.35 | [6 empty] | 11 |  |  |  | 1.9 |  | 4.2 |  |  |  |  | 0 |  |  |  | 15 | 17
2023-06-08 | B | 06x18 | 08:00:00 | 880 | 750 | 5 |  | 0 |  | 7.4 | [8 empty] | 15.8 | 39.6 | [6 empty] | 8.7 |  |  |  | 2.5 |  | 4.5 |  |  |  |  | 0 |  |  |  | 15 | 17
2023-06-09 | C | 06x18 | 08:00:00 | 700 | 100 | 15 |  | 0 |  | 8.8 | [8 empty] | 13 | 39.7 | [6 empty] | 14.4 |  |  |  | 2.5 |  | 4.3 |  |  |  |  | 0 |  |  |  | 14 | 17
2023-06-10 | B | 18x06 | 20:00:00 | 480 | 120 | 21.6 |  | 3.1 |  | 12.4 | [8 empty] | 11.7 | 37.8 | [6 empty] | 7.5 |  |  |  | 2.83 |  | 5.85 | [8 empty] | 16 | 17
2023-06-11 | B | 18x06 | 19:00:00 | 480 | 200 | 25 |  | 0 |  | 2.41 | [8 empty] | 24 | 33.6 | [6 empty] | 3.42 |  |  |  | 2.83 |  | 5.22 | [8 empty] | 16 | 17
2023-06-12 | A | 06x18 | 07:00:00 | 480 | 200 | 25 |  | 0 |  | 3.09 | [8 empty] | 17.81 | 47.94 | [6 empty] | 12.33 |  |  |  | 2.27 |  | 4.91 | [8 empty] | 12.5 | 16.98
2023-06-12 | A | 06x18 | 15:46:00 | 480 | 200 | 25 |  | 0 |  | 3.09 | [8 empty] | 17.81 | 34.2 | [6 empty] | 12.33 |  |  |  | 2.27 |  | 4.91 | [8 empty] | 12.5 | 16.98
2023-06-13 | C | 18x06 | 03:15:00 | 480 | 256 | 25 |  | 8.3 |  | 4.1 | [8 empty] | 11 | 34.2 | [6 empty] | 11 |  |  |  | 2.3 |  | 6 | [8 empty] | 12.5 | 16.98
2023-06-13 | A | 06x18 | 07:32:00 | 480 | 256 | 25 |  | 9.28 |  | 3.09 | [8 empty] | 17.81 | 34.2 |  |  |  |  | 2.63 |  | 13.7 |  |  |  | 2.27 |  | 4.91 | [8 empty] | 12.5 | 16.98
2023-06-13 | C | 18x06 | 20:53:00 | 483.4 | 323.6 | 69.4 |  | 2.1 |  | 5.5 | [8 empty] | 19.2 | 19.2 |  |  |  |  | 0 |  | 11 |  |  |  | 3 |  | 6 | [8 empty] | 15.6 | 16.9
2023-06-13 | D | 18x06 | 19:06:00 | 483.4 | 323.6 | 69.4 |  | 8.25 |  | 5.16 | [8 empty] | 17.81 | 28.77 |  |  |  |  | 0 |  | 12.33 |  |  |  | 2.27 |  | 4.91 | [8 empty] | 12.5 | 16.98
2023-06-15 | A | 18x06 | 21:04:00 | 483.4 | 323.6 | 69.4 |  | 4.13 |  | 5.16 | [8 empty] | 17.81 | 34.25 |  |  |  |  | 0 |  | 10.96 |  |  |  | 1.89 |  | 4.91 | [8 empty] | 12.5 | 16.98
2023-06-16 | B | 06x18 | 07:00:00 | 650 | 850 | 10 |  | 2.3 |  | 4.3 | [8 empty] | 17.8 | 22.1 | [6 empty] | 11.9 |  |  |  | 2.6 |  | 4.9 | [8 empty] | 15 | 17
2023-06-17 | B | 06x18 | 07:00:00 | 450 | 100 | 15 |  |  |  | 4.3 | [8 empty] | 13.5 | 36.3 | [6 empty] | 11.6 |  |  |  | 4.2 |  | 5.5 | [8 empty] | 15 | 17
2023-06-18 | C | 06x18 | 09:21:00 | 449.3 | 463 | 5.8 |  | 8.6 |  | 10.7 | [8 empty] | 8.5 | 17.1 | [6 empty] | 8.5 |  |  |  | 3.1 |  | 4.7 | [8 empty] | 15.1 | 17
2023-06-18 | B | 18x06 | 20:00:00 | 450 | 110 | 15 |  | 7.7 |  | 4.3 | [8 empty] | 13.5 | 17.1 | [6 empty] | 13.5 |  |  |  | 3.3 |  | 4.9 | [8 empty] | 15 | 17
2023-06-19 | C | 06x18 | 08:35:00 | 450 | 110 | 15 |  | 4.1 |  | 4.1 | [8 empty] | 8.2 | 11 | [6 empty] | 11 |  |  |  | 3.3 |  | 4.5 | [8 empty] | 15 | 17
2023-06-19 | B | 18x06 | 20:00:00 | 450 | 160 | 10 |  | 7.7 |  | 3.6 | [8 empty] | 14.4 | 24 | [6 empty] | 13 |  |  |  | 3.2 |  | 5.5 | [8 empty] | 15 | 17
2023-06-20 | A | 06x18 | 07:22:00 | 450 | 160 | 10 |  | 8.250566 |  | 3.093962 | [8 empty] | 13.69811 | 28.76604 |  |  |  |  | 0 | 0 | 12.3283 |  |  |  | 2.64283 |  | 4.530566 |  |  | 0 | 0 | 0 |  | 0 |  | 12.5 | 16.98113
2023-06-21 | A | 18x06 | 22:08:00 | 448 | 234.1 | 0 |  | 12.9 |  | 6.4 | [8 empty] | 11.4 | 28.5 |  |  |  |  | 0 | 0 | 11.4 |  |  |  | 3.1 |  | 5.2 |  |  | 0 | 0 | 0 |  | 0 |  | 15 | 16.8
2023-06-23 | A | 18x06 | 22:08:00 | 448 | 234.1 | 0 |  | 7.5 |  | 5.36 | [8 empty] | 14.24 | 35.59 |  |  |  |  | 0 | 0 | 11.39 |  |  |  | 1.18 |  | 5.49 |  |  | 0 | 0 | 0 |  | 0 |  | 12.99 | 17.65
2023-06-24 | B | 06x18 | 07:00:00 | 700 | 900 | 0 |  | 11.4 |  | 6 | [8 empty] | 10.4 | 20.9 | [6 empty] | 3.6 |  |  |  | 3.3 |  | 5.5 | [8 empty] | 17 | 17
2023-06-25 | B | 06x18 | 07:00:00 | 700 | 885 | 0 |  | 0 |  | 5.7 | [8 empty] | 14.4 | 29.4 |  |  |  |  | 0 |  | 3.4 |  |  |  | 1.5 |  | 6.3 | [8 empty] | 14 | 17
2023-06-26 | C | 06x18 | 08:00:00 | 550 | 437 | 0 |  | 4.1 |  | 6.2 | [8 empty] | 11 | 27.4 |  |  |  |  | 0 |  | 5.5 |  |  |  | 2.3 |  | 5.3 | [8 empty] | 14 | 17
2023-06-26 | B | 18x06 | 20:00:00 | 550 | 100 | 0 |  | 0 |  | 0 | [8 empty] | 13.2 | 38.4 | [6 empty] | 3.4 |  |  |  | 1.5 |  | 5.3 | [8 empty] | 14 | 17
2023-06-28 | A | 06X18 | 08:00:00 | 550 | 100 | 0 |  | 6.19 |  | 4.13 | [8 empty] | 15.07 | 26.03 | [6 empty] | 2.74 |  |  |  | 1.51 |  | 5.29 | [8 empty] | 12.5 | 16.98
2023-06-28 | C | 18x06 | 23:00:00 | 580 | 141 | 0 |  | 6.6 |  | 8.7 | [8 empty] | 11.6 | 17.4 | [6 empty] | 8.7 |  |  |  | 3.2 |  | 6.7 | [8 empty] | 14 | 17
2023-06-29 | C | 18x06 | 20:49:00 | 582.4 | 910.2 | 0 |  | 6.6 |  | 8.7 | [8 empty] | 11.6 | 14.5 | [6 empty] | 2.9 |  |  |  | 4.8 |  | 6.4 | [8 empty] | 16 | 17.1
2023-06-30 | D | 06x18 | 07:00:00 | 580 | 180 | 0 |  | 9.1 |  | 9.1 | [8 empty] | 10.9 | 29 | [6 empty] | 3.5 |  |  |  | 4 |  | 5.3 | [8 empty] | 17 | 17
2023-06-30 | D | 06x18 | 16:00:00 | 580 | 170 | 0 |  | 0 |  | 12.8 | [8 empty] | 10.9 | 41 | [6 empty] | 3.5 |  |  |  | 1.7 |  | 5.3 | [8 empty] | 15 | 17
2023-06-30 | A | 18x06 | 21:55:00 | 580 | 170 | 0 |  | 0 |  | 10.93 | [8 empty] | 15.97 | 31.94 | [6 empty] | 1.45 |  |  |  | 1.2 |  | 6.14 | [8 empty] | 13.25 | 18
2023-07-01 | D | 06x18 | 07:40:00 | 580 | 190 | 0 |  | 0 |  | 12.8 | [8 empty] | 16 | 33.4 | [6 empty] | 1.9 |  |  |  | 1.3 |  | 5.3 | [8 empty] | 17 | 17
2023-07-01 | D | 06x18 | 15:02:00 | 600 | 300 | 0 |  | 5.5 |  | 10.9 | [8 empty] | 16 | 36.3 | [6 empty] | 1.9 |  |  |  | 1.3 |  | 5.3 | [8 empty] | 15 | 17
2023-07-01 | A | 18x06 | 19:35:00 | 600 | 232 | 0 |  | 8.7456 |  | 8.7456 | [8 empty] | 15.972 | 30.492 |  |  |  |  | 0 | 0 | 2.904 |  |  |  | 1.2006 |  | 8.004 |  |  | 0 | 0 | 0 |  | 0 |  | 13.25 | 18
2023-07-02 | B | 06x18 | 07:00:00 | 600 | 300 | 0 |  | 9.1 |  | 7 | [8 empty] | 14 | 17.3 | [6 empty] | 3.6 |  |  |  | 1.8 |  | 6 | [8 empty] | 18 | 17
2023-07-02 | D | 18x06 | 20:00:00 | 550 | 200 | 0 |  | 0 |  | 5.4 | [8 empty] | 14.2 | 28.5 | [6 empty] | 2.8 |  |  |  | 2.6 |  | 5.9 | [8 empty] | 16 | 17
2023-07-03 | B | 06x18 | 07:00:00 | 500 | 100 | 0 |  | 0 |  | 0 | [8 empty] | 14.2 | 28.5 | [6 empty] | 7.12 |  |  |  | 1.6 |  | 6.8 | [8 empty] | 13 | 17
2023-07-05
2023-07-06 | A | 06x18 | 08:18:00 | 500 | 100 | 0 |  | 9.5 |  | 3.17 | [8 empty] | 11.21 | 21.02 | [6 empty] | 1.4 |  |  |  | 3.48 |  | 4.64 | [8 empty] | 10.14 | 13.03
2023-07-07 | C | 18x06 | 19:50:00 | 500 | 680 | 0 |  | 7.4 |  | 6.3 | [8 empty] | 11.2 | 14 | [6 empty] | 11.2 |  |  |  | 3.9 |  | 5.4 | [8 empty] | 15 | 15
2023-07-07 | A | 06x18 | 07:17:00 | 500 | 680 | 0 |  | 12.66 |  | 4.22 | [8 empty] | 12.61 | 5.61 |  |  |  |  | 0 | 0 | 4.2 |  |  |  | 3.86 |  | 5.02 |  |  | 0 | 0 | 0 |  | 0 |  | 10.14 | 13.03
2023-07-08 | A | 18x06 | 19:26:00 | 500 | 680 | 0 |  | 13.12 |  | 5.1 | [8 empty] | 13.07 | 15.97 |  |  |  |  | 0 | 0 | 2.9 |  |  |  | 4.8 |  | 5.2 |  |  | 0 | 0 | 0 |  | 0 |  | 10.5 | 13.5
2023-07-10 | B | 06x18 | 07:00:00 | 650 | 850 | 0 |  | 12.7 |  | 6.7 | [8 empty] | 11.13 | 16 | [6 empty] | 5.8 |  |  |  | 3.6 |  | 5.3 | [8 empty] | 15 | 15
2023-07-10 | D | 18x06 | 19:00:00 | 650 | 500 |  |  | 10.9 |  | 7.3 | [8 empty] | 10.4 | 14.5 | [6 empty] | 4.8 |  |  |  | 2.7 |  | 4 | [8 empty] | 15 | 15
2023-07-11 | B | 06x18 | 07:00:00 | 650 | 450 | 0 |  | 10.9 |  | 6.6 | [8 empty] | 11.13 | 17.4 | [6 empty] | 7.3 |  |  |  | 3.4 |  | 5 | [8 empty] | 15 | 15
2023-07-11 | D | 06x18 | 20:00:00 | 650 | 500 | 0 |  | 11 |  | 7 | [8 empty] | 10.7 | 17 | [6 empty] | 6.5 |  |  |  | 3.6 |  | 5.5 | [8 empty] | 15 | 15
2023-07-12 | C | 06x18 | 12:00:00 | 650 | 611 | 0 |  | 17.5 |  | 8.7 | [8 empty] | 11.6 | 14.5 | [6 empty] | 8.7 |  |  |  | 3.2 |  | 5.6 | [8 empty] | 15 | 15
2023-07-12 | B | 18x06 | 21:00:00 | 650 | 807 | 0 |  | 16.4 |  | 11 | [8 empty] | 11.62 | 15 | [6 empty] | 7.26 |  |  |  | 3.4 |  | 5.8 | [8 empty] | 15 | 15
2023-07-13 | C | 06x18 | 08:41:00 | 650 | 342.5 | 0 |  | 17.5 |  | 13.1 | [8 empty] | 11.6 | 17.4 | [6 empty] | 7.3 |  |  |  | 3.2 |  | 5.6 | [8 empty] | 13.8 | 15.2
2023-07-13 | B | 18x06 | 20:00:00 | 650 | 380 | 0 |  | 17.5 |  | 4.4 | [8 empty] | 11 | 17.4 | [10 empty] | 4 |  | 5.6 | [8 empty] | 16 | 15
2023-07-14 | C | 18x06 | 22:39:00 | 651.7 | 406.2 | 0 |  | 8.7 |  | 4.4 | [8 empty] | 11.6 | 14.4 | [6 empty] | 11.6 |  |  |  | 3.2 |  | 4.8 | [8 empty] | 16 | 16
2023-07-15 | A | 06x18 | 08:45:00 | 651.7 | 406.2 | 0 |  | 7.65 |  | 3.28 | [8 empty] | 10.16 | 15.97 | [6 empty] | 10.16 |  |  |  | 3.2 |  | 5.2 |  |  | 0 | 0 | 0 |  | 0 |  | 15 | 15
2023-07-15 | C | 18x06 | 19:30:00 | 648.8 | 701.2 | 0 |  | 8.7 |  | 6.6 | [8 empty] | 11.6 | 20.3 | [6 empty] | 8.7 |  |  |  | 3.2 |  | 4.8 |  |  | 0 | 0 | 0 |  | 0 |  | 16.9 | 14.9
2023-07-16 | D | 06x18 | 08:30:00 | 650 | 350 | 0 |  | 7.4 |  | 5.3 | [8 empty] | 11.3 | 18.3 | [6 empty] | 8.5 |  |  |  | 3.5 |  | 4.7 |  |  | 0 | 0 | 0 |  | 0 |  | 20 | 15
2023-07-16 | A | 18x06 | 19:21:00 | 650 | 350 | 0 |  | 9.55 |  | 4.25 | [8 empty] | 9.87 | 21.62 | [6 empty] | 8.46 |  |  |  | 3.11 |  | 4.66 |  |  | 0 | 0 | 0 |  | 0 |  | 18 | 15
2023-07-17 | D | 06x18 | 08:30:00 | 700 | 500 | 0 |  | 7.4 |  | 5.3 | [8 empty] | 10.6 | 22.6 | [6 empty] | 8.2 |  |  |  | 3.9 |  | 4.7 |  |  | 0 | 0 | 0 |  | 0 |  | 20 | 15
2023-07-18 | B | 06x18 | 07:30:00 | 700 | 655 | 0 |  | 7.43 |  | 9.5 | [8 empty] | 10.6 | 22.6 | [6 empty] | 7.7 |  |  |  | 4.3 |  | 6 | [8 empty] | 17 | 15
2023-07-18 | B | 06x18 | 17:00:00 | 700 | 655 | 0 |  | 7.43 |  | 9.5 | [8 empty] | 10.6 | 22.6 | [6 empty] | 7.7 |  |  |  | 4.3 |  | 6 | [8 empty] | 18 | 15
2023-07-18 | D | 18X06 | 22:00:00 | 900 | 1125 | 0 |  | 7.1 |  | 5.3 | [8 empty] | 11.3 | 25.4 | [6 empty] | 8.5 |  |  |  | 2.6 |  | 3.9 | [8 empty] | 17 | 15
2023-07-19 | D | 18X06 | 04:00:00 | 900 | 1200 | 0 |  | 7.1 |  | 5.3 | [8 empty] | 11.3 | 25.4 | [6 empty] | 8.5 |  |  |  | 2.6 |  | 3.9 | [8 empty] | 17 | 15
2023-07-19 | B | 06x18 | 08:00:00 | 900 | 1130 |  |  | 6.9 |  | 4.2 | [8 empty] | 11.3 | 25.4 | [6 empty] | 7.75 |  |  |  | 3.3 |  | 4.7 | [8 empty] | 19 | 15
2023-07-19 | B | 06x19 | 17:00:00 | 800 | 390 |  |  | 6.9 |  | 4.2 | [8 empty] | 11.3 | 25.4 | [6 empty] | 7.75 |  |  |  | 3.3 |  | 4.7 | [8 empty] | 19 | 15
2023-07-19 | D | 18X06 | 21:00:00 | 800 | 500 |  |  | 5.3 |  | 5.3 | [8 empty] | 10.6 | 25.4 | [6 empty] | 8.2 |  |  |  | 2.6 |  | 4.7 | [8 empty] | 19 | 15
2023-07-20 | B | 18x06 | 21:00:00 | 800 | 400 | 0 |  | 10.4 |  | 4.9 | [8 empty] | 10.9 | 26.1 | [6 empty] | 7.3 |  |  |  | 4 |  | 4.6 | [8 empty] | 17 | 15
2023-07-21 | B | 18x06 | 05:00:00 | 800 | 400 | 0 |  | 10.4 |  | 4.9 | [8 empty] | 10.9 | 26.1 | [6 empty] | 7.3 |  |  |  | 4 |  | 4.6 | [8 empty] | 17 | 15
2023-07-21 | C | 06x18 | 09:00:00 | 800 | 200 | 0 |  | 8.5 |  | 6.4 | [8 empty] | 8.5 | 19.7 | [6 empty] | 8.5 |  |  |  | 4.7 |  | 4.7 | [8 empty] | 19.6 | 14.6
2023-07-21 | B | 18x06 | 20:00:00 | 800 | 210 |  |  | 0 |  | 9.3 | [8 empty] | 13.1 | 25.4 | [10 empty] | 4.8 |  | 5.8 | [8 empty] | 19 | 15
2023-07-22 | A | 06x18 | 07:35:00 | 800 | 432 |  |  | 10.932 |  | 11.843 | [8 empty] | 13.068 | 26.136 | [6 empty] | 13.068 |  |  |  | 4.002 |  | 4.8024 | [8 empty] | 20.15 | 15.017
2023-07-22 | C | 18x06 | 20:50:00 | 501 | 485 |  |  | 8.7 |  | 8.7 | [8 empty] | 11.6 | 23.2 | [6 empty] | 11.6 |  |  |  | 4.002 |  | 4.8024 | [8 empty] | 16.6 | 14.9
2023-07-23 | A | 06x18 | 06:50:00 | 500 | 720 |  |  | 8.7456 |  | 8.7456 | [8 empty] | 13.068 | 27.588 | [6 empty] | 13.068 |  |  |  | 3.6018 |  | 4.4022 | [8 empty] | 20.15 | 15.122
2023-07-23 | C | 18x06 | 19:36:00 | 500 | 1065 |  |  | 8.7 |  | 8.7 | [8 empty] | 11.6 | 26.1 | [6 empty] | 11.6 |  |  |  | 4 |  | 4.8 | [8 empty] | 22.4 | 15.3
2023-07-24 | D | 06x18 | 07:20:00 | 600 | 515 |  |  | 6.6 |  | 8.7 | [8 empty] | 13.1 | 20.6 |  |  |  |  | 9.7 |  | 11.6 |  |  |  | 3.5 |  | 4.1 | [8 empty] | 17 | 15
2023-07-25 | D | 06x18 | 09:30:00 | 600 | 300 |  |  | 5.5 |  | 4.8 | [8 empty] | 13.1 | 22 | [6 empty] | 14.5 |  |  |  | 3.6 |  | 4.5 | [8 empty] | 17 | 15
2023-07-25 | D | 06x18 | 16:30:00 | 600 | 300 |  |  | 5.5 |  | 4.8 | [8 empty] | 13.1 | 22 | [6 empty] | 14.5 |  |  |  | 3.6 |  | 4.5 | [8 empty] | 17 | 15
2023-07-26 | B | 06x18 | 09:00:00 | 600 | 250 |  |  | 7.65 |  | 8.2 | [8 empty] | 13.55 | 20.81 | [6 empty] | 14.52 |  |  |  | 4 |  | 4.74 | [8 empty] | 17 | 15
2023-07-26 | D | 18x06 | 20:45:00 | 700 | 500 |  |  | 3.6 |  | 4.6 | [8 empty] | 13.3 | 23.2 | [6 empty] | 12.6 |  |  |  | 4 |  | 4 | [8 empty] | 17 | 15
2023-07-27 | B | 06x18 | 08:00:00 | 700 | 490 |  |  | 8 |  | 6 | [8 empty] | 13.1 | 15.2 | [6 empty] | 12.3 |  |  |  | 4.4 |  | 4.5 | [8 empty] | 17 | 15
2023-07-27 | B | 06x18 | 17:00:00 | 700 | 150 |  |  | 9.5 |  | 7.3 | [8 empty] | 13.1 | 15.2 | [6 empty] | 12.3 |  |  |  | 4.4 |  | 4.5 | [8 empty] | 19 | 15
2023-07-27 | D | 18x06 | 21:30:00 | 620 | 120 |  |  | 9.8 |  | 5.5 | [8 empty] | 13.1 | 8.7 | [6 empty] | 0 |  |  |  | 4.7 |  | 4.8 | [8 empty] | 19 | 15
2023-07-28 | C | 06x18 | 08:30:00 | 620 | 380 |  |  | 10.6 |  | 8.7 | [8 empty] | 14.5 | 14.5 | [6 empty] | 0 |  |  |  | 4 |  | 4.8 | [8 empty] | 19 | 15
2023-07-29 | B | 18x06 | 20:00:00 | 620 | 120 |  |  | 11 |  | 8 | [8 empty] | 14.5 | 19.6 | [10 empty] | 4.2 |  | 5 | [8 empty] | 20 | 15
2023-07-29 | C | 06x18 | 09:19:00 | 620 | 200 |  |  | 6.6 |  | 8.7 | [8 empty] | 17.4 | 26.1 | [10 empty] | 4.8 |  | 4.8 | [8 empty] | 18 | 15
2023-07-30 | A | 06X18 | 17:00:00 | 620 | 260 |  |  | 6.6 |  | 7.5 | [8 empty] | 17.4 | 27.6 | [6 empty] | 12.6 |  |  |  | 3.6 |  | 4.8 | [8 empty] | 18 | 15
2023-07-30 | A | 06X18 | 10:00:00 | 620 | 260 |  |  | 6.6 |  | 7.5 | [8 empty] | 17.4 | 27.6 | [6 empty] | 12.6 |  |  |  | 3.6 |  | 4.8 | [8 empty] | 18 | 15
2023-07-30 | c | 18x06 | 21:30:00 | 620 | 288 | 45 |  | 6.2 |  | 6.2 | [8 empty] | 16.4 | 24.7 | [6 empty] | 12.6 |  |  |  | 3.8 |  | 4.5 | [8 empty] | 18 | 15
2023-07-31 | A | 06x18 | 08:00:00 | 620 | 200 | 30 |  | 0 |  | 3.09 | [8 empty] | 19.18 | 26.03 | [6 empty] | 0 |  |  |  | 3.78 |  | 4.15 | [8 empty] | 18 | 15
2023-07-31 | A | 06x18 | 16:00:00 | 620 | 300 | 35 |  | 3.44 |  | 3.09 | [8 empty] | 19.18 | 26.03 | [6 empty] | 0 |  |  |  | 7.17 |  | 4.15 | [8 empty] | 18 | 15
2023-08-01 | A | 18x06 | 02:00:00 | 620 | 280 | 100 |  | 6.34 | [10 empty] | 21.1 | 16.9 | [10 empty] | 8.55 |  | 5.4 | [8 empty] | 18 | 15
2023-08-02 | D | 06x18 | 09:35:00 | 620 | 220 | 95 |  | 3.5 |  | 9.6 | [8 empty] | 11.3 | 16.9 | [10 empty] | 4.7 |  | 4.5 | [8 empty] | 18 | 15
2023-08-02 | D | 06x18 | 15:35:00 | 650 | 425 | 60.6 |  | 3.8 |  | 9.6 | [8 empty] | 11.3 | 16.9 | [6 empty] | 4.5 |  |  |  | 4.7 |  | 4.5 | [8 empty] | 18 | 15
2023-08-03 | B | 06x18 | 09:00:00 | 650 |  |  |  | 8.49 |  | 8.49 | [8 empty] | 11.28 | 18.33 | [6 empty] | 10.34 |  |  |  | 8.35 |  | 4.99 | [8 empty] | 18.45 | 14.56
2023-08-03 | D | 18x06 | 20:30:00 | 650 | 360 | 43 |  | 8 |  | 8.5 | [8 empty] | 11.3 | 22.6 | [6 empty] | 8.5 |  |  |  | 10.1 |  | 4.9 | [8 empty] | 18 | 15
2023-08-04 | D | 18x06 | 03:00:00 | 650 | 360 | 43 |  | 8 |  | 8.5 | [8 empty] | 11.3 | 22.6 | [6 empty] | 8.5 |  |  |  | 10.1 |  | 4.9 | [8 empty] | 18 | 15
2023-08-04 | B | 06x18 | 07:00:00 | 650 | 360 | 35 |  | 9.5 |  | 8.5 | [8 empty] | 11.3 | 24.7 | [6 empty] | 9.9 |  |  |  | 11.3 |  | 5.9 | [8 empty] | 18 | 15
2023-08-05 | B | 18x06 | 20:00:00 | 650 | 150 | 30 |  | 10.3 |  | 10.6 | [8 empty] | 10.6 | 14.8 | [6 empty] | 11.3 |  |  |  | 10.5 |  | 5.6 | [8 empty] | 18 | 15
2023-08-06 | B | 18x06 | 05:00:00 | 650 | 170 | 48 |  | 10.3 |  | 10.6 | [8 empty] | 10.6 | 14.8 | [6 empty] | 11.3 |  |  |  | 10.5 |  | 5.6 | [8 empty] | 18 | 15
2023-08-06 | B | 18x06 | 00:00:00 | 500 | 200 | 15 |  | 3.15 |  | 3.7 | [8 empty] | 11.9 | 30 | [6 empty] | 10.7 |  |  |  | 10.2 |  | 5.8 | [8 empty] | 18 | 15
2023-08-07 | C | 18x06 | 22:30:00 | 433 | 431.7 | 15 |  | 10.5 |  | 4.2 | [8 empty] | 14 | 22.3 |  |  |  |  | 3.7 |  | 11.2 |  |  |  | 9.2 |  | 5.4 | [8 empty] | 18 | 15
2023-08-08 | A | 06x18 | 07:30:00 | 650 | 800 | 255 |  | 5.672264 |  | 0 | [8 empty] | 14.38302 | 21.91698 |  |  |  |  | 3.72 |  | 11.17 |  |  |  | 9.24 |  | 5.39 | [8 empty] | 17.79 | 14.42
2023-08-09 | D | 06x18 | 08:45:00 | 670 | 780 | 255 |  | 8.7 |  | 5.5 | [8 empty] | 12.1 | 23.2 |  |  |  |  | 3.9 |  | 13.3 |  |  |  | 8.9 |  | 3.2 | [8 empty] | 15 | 15
2023-08-09 | A | 18x06 | 19:27:00 | 650 | 800 | 255 |  | 5.672264 |  | 0 | [8 empty] | 14.38302 | 21.91698 |  |  |  |  | 0 |  | 0 |  |  |  | 0 |  | 11.70396 | [8 empty] | 13.92264 | 10.14151
2023-08-10 | D | 06x18 | 08:15:00 | 840 | 315 | 0 |  | 8.7 |  | 4.4 | [8 empty] | 13.1 | 22.3 |  |  |  |  | 3.9 |  | 11.6 |  |  |  | 10 |  | 6
2023-08-10 | A | 18x06 | 19:30:00 | 650 | 797 | 0 |  | 15.3 |  | 3.3 | [8 empty] | 13.1 | 28.6 |  |  |  |  | 3.9 |  | 11.6 |  |  |  | 10.8 |  | 5.6 | [8 empty] | 15 | 15
2023-08-11 | D | 18x06 | 20:00:00 | 560 | 112 | 0 |  | 5.5 |  | 4.4 | [8 empty] | 13.1 | 26.1 |  |  |  |  | 0 |  | 11.6 |  |  |  | 7.6 |  | 6 | [8 empty] | 15 | 15
2023-08-12 | D | 18x06 | 21:00:00 | 438 | 260 | 0 |  | 6.6 |  | 3.6 | [8 empty] | 13.1 | 23.2 |  |  |  |  | 13.1 |  | 13.1 |  |  |  | 8.7 |  | 5.7 | [8 empty] | 15 | 15
2023-08-13 | D | 18x06 | 01:00:00 | 547 | 441 | 0 |  | 6.6 |  | 3.6 | [8 empty] | 13.1 | 23.2 |  |  |  |  | 13.1 |  | 13.1 |  |  |  | 8.7 |  | 5.7 | [8 empty] | 15 | 15
2023-08-13 | C | 06x18 | 09:00:00 | 547 | 441 | 0 |  | 6.3 |  | 10.5 | [8 empty] | 13.1 | 23.2 |  |  |  |  | 13.1 |  | 13.1 |  |  |  | 13.9 |  | 6.2 | [8 empty] | 15 | 15
2023-08-20 | D | 18x06 | 21:00:00 | 650 | 315 |  |  | 6.3 |  | 3.5 | [8 empty] | 12.6 | 20.9 | [6 empty] | 15.1 |  |  |  | 7.7 |  | 5.4 | [8 empty] | 14 | 17
2023-08-21 | B | 18x06 | 20:00:00 | 650 | 225 | 0 |  | 5.672264 |  | 0 | [8 empty] | 14.38302 | 21.91698 | [6 empty] | 0 |  |  |  | 0 |  | 11.70396 | [8 empty] | 13.92264 | 10.14151
2023-08-22 | B | 18x06 | 21:30:00 | 650 | 250 |  |  | 5.672264 |  | 0 | [8 empty] | 14.38302 | 21.91698 | [6 empty] | 0 |  |  |  | 0 |  | 11.70396 | [8 empty] | 13.92264 | 10.14151
2023-08-23 | C | 18x06 | 22:30:00 | 650 | 250 |  |  | 10.9 |  | 10.9 | [8 empty] | 18.9 | 26.1 | [6 empty] | 13.1 |  |  |  | 12 |  | 6.4 | [8 empty] | 17 | 17
2023-08-23 | A | 06x18 | 07:50:00 | 650 | 250 |  |  | 10.93 |  | 9.84 | [8 empty] | 21.78 | 27.59 | [6 empty] | 17.91 |  |  |  | 11.21 |  | 7.6 | [8 empty] | 14.5 | 17.6
2023-08-24 | C | 18x06 | 03:43:00 | 650 | 250 |  |  | 10.9 |  | 10.9 | [8 empty] | 24.7 | 14.5 | [7 empty] | 11.2 |  |  |  |  | 6 | [8 empty] | 16 | 15
2023-08-25 | D | 06x18 | 08:50:00 | 650 | 310 |  |  | 6.6 |  | 8.2 | [8 empty] | 20.1 | 18.9 | [6 empty] | 17.7 | 11 |  |  |  |  | 6.2 | [8 empty] | 17 | 15
2023-08-25 | D | 06x18 | 16:00:00 | 650 | 390 |  |  | 8.2 |  | 3.6 | [8 empty] | 20.1 | 18.9 | [6 empty] | 17.7 | 11 |  |  |  |  | 6.2 | [8 empty] | 17 | 15
2023-08-25 | A | 18x06 | 17:30:00 | 650 | 390 |  |  | 8.75 |  | 2.19 | [8 empty] | 20.33 | 21.78 | [6 empty] | 17.42 | [5 empty] | 6 |  |  | 9.6 | [5 empty] | 14.5 | 17.6
2023-08-26 | A | 18x06 | 19:53:00 | 650 | 390 |  |  | 6.56 |  | 5.47 | [8 empty] | 18.88 | 29.04 | [6 empty] | 17.42 |  |  |  | 3.2 |  | 6 |  |  | 0 | [5 empty] | 14.5 | 17.6
2023-08-27 | D | 18x06 | 22:00:00 | 350 | 580 |  |  | 3.5 |  | 6.1 | [8 empty] | 22.3 | 20.9 | [6 empty] | 16.8 |  |  |  | 4.6 |  | 4.2 | [8 empty] | 15 | 17
2023-08-27 | D | 18x06 | 04:00:00 | 350 | 580 |  |  | 3.5 |  | 6.1 | [8 empty] | 22.3 | 20.9 | [6 empty] | 16.8 |  |  |  | 4.6 |  | 4.2 | [8 empty] | 15 | 17
2023-08-28 | B | 6x18 | 09:30:00 | 582 | 349 |  |  | 0 |  | 0 | [8 empty] | 14.38302 | 21.91698 | [6 empty] | 0 | [14 empty] | 15 | 17
2023-08-29 | C | 06x18 | 10:14:00 | 550 | 663 |  |  | 10.5 |  | 12.6 | [8 empty] | 14 | 20.9 | [6 empty] | 18.2 |  |  |  | 5 |  | 3.8 | [8 empty] | 15 | 17
2023-08-30 | C | 06x18 | 15:20:00 | 550 | 50 |  |  | 14.2 |  | 15.3 | [8 empty] | 14.5 | 23.2 | [6 empty] | 21.8 |  |  |  | 4.8 |  | 4 | [8 empty] | 15 | 17
2023-08-31 | A | 06x18 | 08:12:00 | 550 | 50 |  |  | 13.12 |  | 10.93 | [8 empty] | 14.52 | 23.23 |  |  |  |  | 14.52 |  | 18.63 |  |  |  | 4.4 |  | 4 | [8 empty] | 14.5 | 17.6
2023-09-01 | A | 06x18 | 07:28:00 | 550 | 50 |  |  | 15.3 |  | 10.93 | [8 empty] | 17.42 | 20.33 |  |  |  |  | 14.52 |  | 18.88 |  |  |  | 4 |  | 4.4 | [8 empty] | 14.5 | 17.6
2023-09-01 | C | 18x06 | 22:00:00 | 419 | 250 |  |  | 6.6 |  | 6.6 | [8 empty] | 18.9 | 20.33 |  |  |  |  | 14.52 |  | 20.3 |  |  |  | 8.8 |  | 4.4 | [8 empty] | 14.5 | 17.6
2023-09-01 | D | 06x18 | 08:00:00 | 475 | 500 |  |  | 5.5 |  | 6.6 | [8 empty] | 15.7 | 21.8 | [6 empty] | 20.1 |  |  |  | 8.7 |  | 7.5 | [8 empty] | 14 | 17
2023-09-02 | A | 18X06 | 19:30:00 | 475 | 500 |  |  | 5.47 |  | 6.56 | [8 empty] | 18.88 | 23.23 | [6 empty] | 18.88 |  |  |  | 7.6 |  | 6.4 | [8 empty] | 14.5 | 17.6
2023-09-03 | A | 18X06 | 19:29:00 | 475 | 500 |  |  | 5.47 |  | 5.47 | [8 empty] | 18.88 | 31.94 | [6 empty] | 20.33 |  |  |  | 10.81 |  | 6.4 | [8 empty] | 14.5 | 17.6
2023-09-04 | B | 06x18 | 08:00:00 | 830 | 100 |  |  |  |  | 5.8 | [8 empty] | 17.45 | 28 | [6 empty] | 18.85 |  |  |  | 10.9 |  | 7.31 | [8 empty] | 19 | 17
2023-09-04 | B | 06x18 | 17:00:00 | 800 | 140 |  |  | 3.2 |  | 5.8 | [8 empty] | 17.45 | 28 | [6 empty] | 18.85 |  |  |  | 10.9 |  | 7.31 | [8 empty] | 19 | 17
2023-09-04 | D | 18x06 | 22:00:00 | 700 | 148 |  |  | 3.2 |  | 6.7 | [8 empty] | 17.5 | 27.5 | [6 empty] | 18.6 |  |  |  | 10.3 |  | 7.3 | [8 empty] | 19 | 17
2023-09-05 | D | 18x06 | 20:40:00 | 850 | 530 |  |  | 3.4 |  | 6.6 | [8 empty] | 18 | 29 | [6 empty] | 17 |  |  |  | 10.3 |  | 7.3 | [8 empty] | 19 | 17
2023-09-06 | C | 06x18 | 08:30:00 | 850 | 280 |  |  | 9.8 |  | 9.8 | [8 empty] | 18.9 | 17.4 | [6 empty] | 20.3 |  |  |  | 7.2 |  | 7.2 | [8 empty] | 20 | 17
2023-09-08 | A | 06x18 | 07:40:00 | 850 | 280 |  |  | 9.84 |  | 9.84 | [8 empty] | 18.88 | 20.33 | [6 empty] | 20.33 |  |  |  | 6.4 |  | 9.2 | [8 empty] | 14.5 | 17.6
2023-09-09 | A | 06x18 | 07:11:00 | 850 | 280 |  |  | 9.84 |  | 4.37 | [8 empty] | 17.42 | 23.23 | [6 empty] | 18.88 |  |  |  | 6.4 |  | 9.2 | [8 empty] | 14.5 | 17.6
2023-09-10 | A | 18x06 | 19:47:00 | 850 | 280 |  |  | 7.15 |  | 6.43 | [8 empty] | 17.08 | 27.05 | [6 empty] | 17.08 |  |  |  | 5.89 |  | 5.49 | [8 empty] | 14.22 | 17.25
2023-09-11 | A | 18x06 | 19:40:00 | 850 | 280 |  |  | 9.65 |  | 7.5 | [8 empty] | 14.24 | 21.35 | [6 empty] | 12.81 |  |  |  | 4.71 |  | 6.67 | [8 empty] | 14.22 | 17.25
2023-09-12 | B | 06x18 | 08:00:00 | 900 | 50 |  |  | 8.7 |  | 8.2 | [8 empty] | 13.1 | 25 | [6 empty] | 9.2 |  |  |  | 7 |  | 7.8 | [8 empty] | 10 | 15
2023-09-12 | D | 18x06 | 23:00:00 | 900 | 550 |  |  | 12.4 |  | 12.8 | [8 empty] | 14.3 | 24.2 | [6 empty] | 12.2 |  |  |  | 7.2 |  | 7.3 | [8 empty] | 12 | 15
2023-09-13 | B | 06x18 | 08:00:00 | 850 | 200 |  |  | 11.7 |  | 13 | [8 empty] | 13.1 | 24.7 | [6 empty] | 10 |  |  |  | 7 |  | 7.1 | [8 empty] | 10 | 15
2023-09-13 | D | 18x06 | 22:30:00 | 500 | 250 |  |  | 10.9 |  | 11 | [8 empty] | 13.1 | 24.9 | [6 empty] | 8.7 |  |  |  | 6.8 |  | 6.4 | [8 empty] | 12 | 15
2023-09-14 | C | 06x18 | 08:26:00 | 500 | 250 |  |  | 10.9 |  | 9.8 | [8 empty] | 13.1 | 21.8 | [6 empty] | 13.1 |  |  |  | 5.2 |  | 6 | [8 empty] | 15 | 15
2023-09-14 | B | 18x06 | 20:00:00 | 500 | 290 |  |  | 5.5 |  | 9.3 | [8 empty] | 14.5 | 29 | [6 empty] | 12.6 |  |  |  | 4.7 |  | 8 | [8 empty] | 15 | 15
2023-09-15 | C | 06x18 | 09:00:00 | 500 | 570 |  |  | 5.5 |  | 14.2 | [8 empty] | 14.5 | 21.8 | [5 empty] | 1.8 | 4.4 |  |  |  | 6 |  | 9.2 | [8 empty] | 16 | 16
2023-09-15 | B | 18x06 | 21:00:00 | 500 | 400 |  |  | 5.3 |  | 14 | [31 empty] | 16 | 16
2023-09-16 | C | 18x06 | 22:00:00 | 500 | 440 |  |  | 14.2 |  | 15.3
2023-09-17 | A | 06x18 | 07:29:00 | 500 | 440 |  |  | 13.12 |  | 16.4
2023-09-17 | C | 18x06 | 22:21:00 | 500 | 550 |  |  | 10.9 |  | 16.4 | [8 empty] | 21.8 | 16 | [5 empty] | 1.8 |  |  |  |  | 6 |  | 9.6 | [8 empty] | 18 | 16
2023-09-18 | A | 18x06 | 21:22:00 | 500 | 550 |  |  | 10.9 |  | 16.4 | [8 empty] | 21.8 | 16 | [5 empty] | 1.8 |  |  |  |  | 6 |  | 9.6 | [8 empty] | 18 | 16
2023-09-19 | D | 18x06 | 08:23:00 | 680 | 400 |  |  | 10.6 |  | 15.8 | [8 empty] | 21.2 | 15.9 | [5 empty] | 1.6 |  |  |  |  | 6 |  | 9.4 | [8 empty] | 17 | 16
2023-09-19 | A | 18x06 | 22:30:00 | 680 | 800 |  |  | 5.672264 |  | 0 | [8 empty] | 14.38302 | 21.91698 | [5 empty] | 0 |  |  |  |  | 0 |  | 8.8 | [8 empty] | 14.5 | 17.6
2023-09-20 | B | 06x18 | 08:00:00 | 680 | 150 |  |  | 12.03 |  | 10.93 | [8 empty] | 10.16 | 7.99 | [10 empty] | 7.8 |  | 8.2 | [8 empty] | 10 | 16
2023-09-20 | B | 06x18 | 17:00:00 | 700 | 135 |  |  | 12.03 |  | 10.93 | [8 empty] | 10.16 | 7.99 | [10 empty] | 7.8 |  | 8.2 | [8 empty] | 10 | 16
2023-09-20 | D | 18x06 | 22:30:00 | 688.17 | 88 |  |  | 9.7 |  | 11.7 | [8 empty] | 9.4 | 15 | [10 empty] | 7.5 |  | 8.8 | [8 empty] | 10 | 16
2023-09-21 | B | 06x18 | 08:00:00 | 700 | 360 |  |  | 8.75 |  | 14.2 | [8 empty] | 10.2 | 6.53 | [10 empty] | 8.4 |  | 8.6 | [8 empty] | 10 | 16
2023-09-22 | D | 06x18 | 00:20:00 | 700 | 550 |  |  | 12 |  | 19.1 | [8 empty] | 7.3 | 17.4 | [10 empty] | 6.7 |  | 8.4 | [8 empty] | 10 | 16
2023-09-22 | C | 06x18 | 08:40:00 | 700 | 800 |  |  | 16.4 |  | 21.9 | [8 empty] | 8.7 | 10.2 | [10 empty] | 7.2 |  | 8.8 | [8 empty] | 10 | 16
2023-09-22 | A | 18x06 | 21:30:00 | 700 | 800 |  |  | 15.3 |  | 20.04 | [8 empty] | 10.89 | 4.36 | [10 empty] | 8.67 |  | 8.6 | [8 empty] | 10 | 16
2023-09-23 | C | 06x18 | 08:56:00 | 700 | 800 |  |  | 16.4 |  | 24.1 | [8 empty] | 10.9 | 7.3 | [10 empty] | 7.3 |  | 8.7 | [8 empty] | 10 | 16
2023-09-23 | B | 18x06 | 19:00:00 | 720 | 360 |  |  | 15 |  | 25.19 | [8 empty] | 12.81 | 8.54 | [10 empty] | 7.8 |  | 9.5 | [8 empty] | 11 | 16
2023-09-24 | B | 18x06 | 04:00:00 | 700 | 400 |  |  | 15 |  | 20.4 | [8 empty] | 12.8 | 8.5 | [10 empty] | 7.8 |  | 9.5 | [8 empty] | 11 | 16
2023-09-24 | C | 18x06 | 19:15:00 | 681 | 410 |  |  | 17.1 |  | 10.7 | [8 empty] | 11.4 | 10 | [10 empty] | 7.1 |  | 7.8 | [8 empty] | 11 | 16
2023-09-25 | A | 06x18 | 07:25:00 | 681 | 410 |  |  | 19.29 |  | 11.79 | [8 empty] | 11.39 | 7.12 | [10 empty] | 7.45 |  | 8.24 | [8 empty] | 14.22 | 17.25
2023-09-25 | C | 18x06 | 19:34:00 | 830 | 345 |  |  | 20.4 |  | 9.6 | [8 empty] | 12.8 | 7.1 | [10 empty] | 6.7 |  | 8.6 | [8 empty] | 14 | 17
2023-09-26 | A | 18x06 | 19:30:00 | 830 | 345 |  |  | 14.86 |  | 9.55 | [8 empty] | 12.69 | 12.69 | [10 empty] | 7.38 |  | 8.16 | [8 empty] | 14.08 | 17.09
2023-09-27
2023-09-28 | B | 06x18 | 08:00:00 | 0 | 750 |  |  | 14.86 |  | 11.67 | [8 empty] | 12.69 | 13.39 | [10 empty] | 7.58 |  | 9.52 | [8 empty] | 10 | 16
2023-09-28 | D | 18x06 | 22:55:00 | 0 | 727 |  |  | 13.8 |  | 7.4 | [8 empty] | 14.1 | 19.7 | [10 empty] | 8.9 |  | 7.8 | [8 empty] | 10 | 16
2023-09-29 | B | 06x18 | 07:00:00 | 0 | 802 |  |  | 20.5 |  | 11.7 | [8 empty] | 9.9 | 9.16 | [10 empty] | 8.35 |  | 9.5 | [8 empty] | 10 | 16
2023-09-29 | B | 06x18 | 17:00:00 | 0 | 954 |  |  | 12.2 |  | 11.7 | [8 empty] | 9.9 | 9.16 | [10 empty] | 8.35 |  | 9.52 | [8 empty] | 10 | 16
2023-09-29 | D | 06x18 | 19:30:00 | 0 | 730 |  |  | 10.6 |  | 10.6 | [8 empty] | 12.7 | 15.5 | [10 empty] | 7.8 |  | 9.3 | [8 empty] | 10 | 16
2023-09-30 | C | 06x18 | 09:46:00 | 0 | 810 |  |  | 10 |  | 10.6 | [8 empty] | 11.3 | 15 | [10 empty] | 7.8 |  | 9.3 | [8 empty] | 10 | 16
2023-09-30 | B | 18x06 | 19:00:00 | 0 | 812 |  |  | 7.9 |  | 12.6 | [8 empty] | 7 | 6.3 | [10 empty] | 8 |  | 8 | [8 empty] | 8 | 16
2023-10-01 | C | 06x18 | 07:53:00 | 0 | 850 |  |  | 10.5 |  | 12.6 | [8 empty] | 11.2 | 8.4 | [10 empty] | 7.3 |  | 7.3 | [8 empty] | 8 | 16
2023-10-01 | B | 18x06 | 22:00:00 | 0 | 835 |  |  | 10 |  | 16.3 | [8 empty] | 7 | 6.3 | [10 empty] | 7.7 |  | 7.5 | [8 empty] | 8 | 16
2023-10-02 | A | 06x18 | 07:30:00 | 0 | 835 |  |  | 11.56 |  | 13.67 | [8 empty] | 11.17 | 8.38 | [10 empty] | 7.31 |  | 6.93 | [8 empty] | 13.94 | 16.92
2023-10-03 | A | 06x18 | 07:40:00 | 0 | 835 |  |  | 11.56 |  | 16.82 | [8 empty] | 9.77 | 8.38 | [10 empty] | 7.31 |  | 6.54 | [8 empty] | 13.94 | 16.92
2023-10-03 | C | 18x06 | 19:54:00 | 0 | 817 |  |  | 9.5 |  | 14.3 | [8 empty] | 6.1 | 5.8 | [10 empty] | 5 |  | 6.7 | [8 empty] | 13.94 | 16.92
2023-10-04 | D | 06X18 | 11:00:00 | 0 | 765 |  |  | 17 |  | 26.8 | [8 empty] | 9.3 | 7.6 | [10 empty] | 5.7 |  | 6.7 | [8 empty] | 12 | 15
2023-10-05 | D | 06X18 | 08:00:00 | 65 | 1086 |  |  | 13.4 |  | 23.2 | [8 empty] | 10.6 | 6.6 | [10 empty] | 6.4 |  | 9.8 | [8 empty] | 10 | 12
2023-10-05 | D | 06X18 | 13:00:00 | 334 | 848 |  |  | 15.2 |  | 23.2 | [8 empty] | 10.6 | 6.6 | [10 empty] | 9.8 |  | 9.8 | [8 empty] | 10 | 12
2023-10-06 | B | 06x18 | 07:30:00 | 0 | 760 |  |  | 10.7 |  | 5.4 | [8 empty] | 10 | 10.31 | [10 empty] | 12.1 |  | 12.75 | [8 empty] | 10 | 12
2023-10-07 | B | 06x18 | 07:00:00 | 0 | 600 |  |  | 15.5 |  | 13.4 | [8 empty] | 4.52 | 9.25 | [10 empty] | 11.7 |  | 12.36 | [8 empty] | 10 | 10
2023-10-07 | B | 06x18 | 17:00:00 | 0 | 720 |  |  | 10.5 |  | 13.6 | [8 empty] | 18.6 | 9 | [10 empty] | 10.9 |  | 10.9 | [8 empty] | 10 | 10
2023-10-08 | C | 06x18 | 12:07:00 | 0 | 880 |  |  | 13.7 |  | 0 | [8 empty] | 22.3 | 15.4 | [10 empty] | 6.9 |  | 6.2 | [8 empty] | 10 | 10
2023-10-08 | B | 18x06 | 21:00:00 | 0 | 970 |  |  | 13.67 |  | 4.2 | [8 empty] | 23.04 | 16.06 | [10 empty] | 7.5 |  | 7.9 | [8 empty] | 10 | 10
2023-10-09 | C | 18x06 | 14:32:00 | 0 | 970 |  |  | 14.7 |  | 4.2 | [8 empty] | 23.7 | 14 | [10 empty] | 6.5 |  | 7.3 | [8 empty] | 15 | 10
2023-10-09 | B | 18x06 | 19:00:00 | 0 | 1156 |  |  | 14.7 |  | 5.3 | [8 empty] | 22.34 | 9.1 | [10 empty] | 6.3 |  | 7.31 | [8 empty] | 20 | 10
2023-10-10 | A | 06x18 | 07:15:00 | 0 | 800 |  |  | 5.672264 |  | 0 | [8 empty] | 14.38302 | 21.91698 | [10 empty] | 0 |  | 11.70396 | [8 empty] | 13.92264 | 10.14151
2023-10-10 | C | 18x06 | 20:35:00 | 0 | 800 |  |  | 12.6 |  | 4.2 | [8 empty] | 23.7 | 14 | [10 empty] | 7.7 |  | 6.6 | [8 empty] | 17 | 10
2023-10-11 | A | 06x18 | 12:55:00 | 0 | 800 |  |  | 7.36 |  | 3.15 | [8 empty] | 23.73 | 19.55 | [10 empty] | 7.31 |  | 9.24 | [8 empty] | 80.77 | 1.69
2023-10-12 | D | 06x18 | 10:00:00 | 0 | 850 |  |  | 11.3 |  | 0 | [8 empty] | 20.5 | 17.8 | [10 empty] | 8.9 |  | 10.6 | [8 empty] | 14 | 12
2023-10-13 | D | 06x18 | 08:39:00 | 0 | 933 |  |  | 15 |  | 0 | [8 empty] | 13.7 | 20.5 | [10 empty] | 12 |  | 18.2 | [8 empty] | 14 | 12
2023-10-13 | A | 18x06 | 19:40:00 | 0 | 800 |  |  | 5.672264 |  | 0 | [8 empty] | 14.38302 | 21.91698 | [10 empty] | 0 |  | 11.70396 | [8 empty] | 13.92264 | 10.14151
2023-10-14 | B | 06x18 | 08:00:00 | 0 | 1135 |  |  | 10 |  | 0 | [8 empty] | 17.12 | 21.92 | [10 empty] | 8.94 |  | 13.4 | [8 empty] | 14 | 13
2023-10-14 | D | 18x06 | 22:00:00 | 0 | 1036 |  |  | 16.5 |  | 0 | [8 empty] | 16.4 | 23.3 | [10 empty] | 8.3 |  | 11.7 | [8 empty] | 15 | 13
2023-10-15 | B | 06x18 | 08:00:00 | 0 | 1095 |  |  | 18.6 |  | 0 | [8 empty] | 9.6 | 17.12 | [10 empty] | 7.74 |  | 12.1 | [8 empty] | 13 | 13
2023-10-15 | D | 18X06 | 21:00:00 | 0 | 1099 |  |  | 15.5 |  | 0 | [8 empty] | 5.5 | 12.3 | [10 empty] | 6.8 |  | 11.8 | [8 empty] | 13 | 13
2023-10-16 | B | 18x06 | 20:00:00 | 0 | 1100 |  |  | 17.5 | [10 empty] | 4.8 | 13.5 | [21 empty] | 14 | 13
2023-10-17 | D | 18x07 | 07:45:00 | 0 | 1100 |  |  | 17.5 | [10 empty] | 22.8 | 13.5 | [21 empty] | 14 | 13
2023-10-17 | C | 06x18 | 09:41:00 | 0 | 1100 |  |  | 19.8 | [10 empty] | 4.5 | 17.8 | [10 empty] | 7.9 |  | 12.5 | [8 empty] | 14 | 13
2023-10-17 | C | 06x18 | 16:00:00 | 0 | 1100 |  |  | 19.8 | [10 empty] | 6.6 | 17.8 | [10 empty] | 7.9 |  | 12.5 | [8 empty] | 14 | 13
2023-10-17 | B | 18x06 | 19:00:00 | 0 | 1075 |  |  | 22.7 |  | 4.13 | [8 empty] | 5.84 | 19.9 | [10 empty] | 7.55 |  | 11.9 | [8 empty] | 18 | 13
2023-10-18 | A | 06X18 | 07:30:00 | 0 | 1085 |  |  | 16.5 |  | 5.2 | [8 empty] | 3.3 | 9.6 | [10 empty] | 6.4 |  | 11.7 | [8 empty] | 15 | 13
2023-10-19 | C | 18X06 | 20:00:00 | 0 | 1085 |  |  | 18.6 |  | 2.1 | [8 empty] | 7.1 | 1.6 | [10 empty] | 7.6 |  | 11.7 | [8 empty] | 17 | 13
2023-10-19 | A | 06x18 | 07:35:00 |  | 1000 |  |  | 5.672264 |  | 0 | [8 empty] | 13.6 | 15.2 | [10 empty] | 0 |  | 11.70396 | [8 empty] | 18 | 13
2023-10-19 | C | 18x06 | 20:23:00 |  | 1001 |  |  | 18.6 |  | 10.3 | [8 empty] | 14.7 | 15.2 | [10 empty] | 7.6 |  | 12.1 | [8 empty] | 18 | 13
2023-10-20 | D | 06X18 | 09:53:00 | 0 | 1058 |  |  | 21.7 |  | 13.4 | [8 empty] | 7.6 | 6.5 | [10 empty] | 6.4 |  | 8.9 | [8 empty] | 18 | 12
2023-10-20 | A | 18x06 | 19:25:00 |  | 1000 |  |  | 5.672264 |  | 0 | [8 empty] | 14.38302 | 21.91698 | [10 empty] | 0 |  | 11.70396 | [8 empty] | 13.92264 | 10.14151
2023-10-21 | D | 06X18 | 09:00:00 | 0 | 1058 |  |  | 13.4 |  | 21.7 | [8 empty] | 9.2 | 8.2 | [10 empty] | 8.9 |  | 9.8 | [8 empty] | 17 | 12
2023-10-21 | D | 06X18 | 15:00:00 | 0 | 894 |  |  | 16.8 |  | 21.7 | [8 empty] | 9.2 | 8.2 | [10 empty] | 8.9 |  | 9.8 | [8 empty] | 17 | 12
2023-10-22 | B | 06x18 | 08:00:00 | 0 | 1100 |  |  | 15 |  | 8.8 | [8 empty] | 10.9 | 7.9 | [10 empty] | 6.8 |  | 10 | [8 empty] | 17 | 12
2023-10-22 | D | 18x06 | 20:30:00 | 0 | 1143 |  |  | 12.4 |  | 11.3 | [8 empty] | 10.3 | 9.2 | [10 empty] | 7.6 |  | 10.6 | [8 empty] | 17 | 12
2023-10-23 | D | 18x06 | 04:36:00 | 0 | 760 |  |  | 8.6 |  | 5.2 | [8 empty] | 10.3 | 9.2 | [10 empty] | 9.1 |  | 10.6 | [8 empty] | 17 | 12
2023-10-23 | B | 06x18 | 08:30:00 | 0 | 1100 |  |  | 6.25 |  | 3.6 | [8 empty] | 12.07 | 9.33 | [10 empty] | 8 |  | 11.8 | [8 empty] | 13 | 12
2023-10-23 | D | 18x06 | 23:48:00 | 0 | 1102 |  |  | 14.4 |  | 10.3 | [8 empty] | 6 | 17.9 | [10 empty] | 11.8 |  | 9.4 | [8 empty] | 14 | 12
2023-10-24 | C | 06x18 | 08:53:00 | 0 | 1102 |  |  | 13.4 |  | 10.3 | [8 empty] | 7.6 | 16.6 | [10 empty] | 13.2 |  | 0 | [8 empty] | 14 | 12
2023-10-24 | C | 06x18 | 16:24:00 | 0 | 1102 |  |  | 12.9 |  | 12.9 | [8 empty] | 7.6 | 9.8 | [10 empty] | 7.9 |  | 9.8 | [8 empty] | 14 | 12
2023-10-24 | B | 18x06 | 19:00:00 | 0 | 1064 |  |  | 11.34 |  | 11.86 | [8 empty] | 9.24 | 10.14 | [10 empty] | 6.04 |  | 10.76 | [8 empty] | 13 | 14
2023-10-25 | B | 18x06 | 04:00:00 | 0 | 650 |  |  | 12.89 |  | 11.86 | [8 empty] | 10 | 10.42 | [10 empty] | 6.04 |  | 10.76 | [8 empty] | 13 | 14
2023-10-25 | C | 06x18 | 07:40:00 | 0 | 773 |  |  | 13.9 |  | 11.3 | [8 empty] | 10.3 | 10.9 | [10 empty] | 7.9 |  | 11.3 | [8 empty] | 13 | 12
2023-10-25 | C | 06x18 | 10:41:00 | 0 | 510 |  |  | 11.9 |  | 11.3 | [8 empty] | 13 | 12 | [10 empty] | 9.8 |  | 13.6 | [8 empty] | 13 | 12
2023-10-25 | B | 18x06 | 21:00:00 | 0 | 590 |  |  | 9.3 |  | 16.5 | [8 empty] | 13.31 | 13.04 | [10 empty] | 9.25 |  | 14.16 | [8 empty] | 15 | 12
2023-10-26 | B | 18x06 | 05:00:00 | 0 | 859 |  |  | 8.25 |  | 18.9 | [8 empty] | 13.77 | 14.31 | [10 empty] | 9.25 |  | 14.16 | [8 empty] | 15 | 12
2023-10-26 | C | 06x18 | 07:25:00 | 0 | 1000 |  |  | 9.3 |  | 15.5 | [8 empty] | 16.3 | 17 | [10 empty] | 9.4 |  | 18 | [8 empty] | 15 | 12
2023-10-26 | B | 18x06 | 22:00:00 | 0 | 1090 |  |  | 9.3 |  | 14.95 | [8 empty] | 7.9 | 8.15 | [10 empty] | 8.7 |  | 11.14 | [8 empty] | 15 | 12
2023-10-30 | B | 06x18 | 08:00:00 | 0 | 1083 |  |  | 11.9 |  | 10.8 | [8 empty] | 11 | 15.4 | [10 empty] | 7.74 |  | 9.6 | [8 empty] | 12 | 15
2023-10-30 | B | 06x18 | 17:00:00 | 0 | 1078 |  |  | 12 |  | 11.2 | [8 empty] | 13.7 | 15.6 | [10 empty] | 7.8 |  | 9.7 | [8 empty] | 12 | 15
2023-10-31 | B | 06x18 | 08:00:00 | 0 | 1100 |  |  | 13.4 |  | 17.02 | [8 empty] | 11.6 | 20.5 | [10 empty] | 7.7 |  | 9.25 | [8 empty] | 12 | 15
2023-10-31 | B | 06x18 | 16:30:00 | 0 | 2000 |  |  | 13.4 |  | 17 | [8 empty] | 20.5 | 19.8 | [10 empty] | 7.74 |  | 9.25 | [8 empty] | 12 | 15
2023-10-31 | D | 18x06 | 22:00:00 | 0 | 2050 |  |  | 13.4 |  | 12 | [8 empty] | 21.9 | 15.1 | [10 empty] | 7.6 |  | 9.1 | [8 empty] | 12 | 15
2023-11-01 | C | 06x18 | 08:00:00 | 0 | 2180 |  |  | 13.9 |  | 9.3 | [8 empty] | 12.3 | 28.1 | [10 empty] | 9.4 |  | 9.4 | [8 empty] | 11 | 15
2023-11-01 | B | 18x06 | 20:00:00 | 0 | 2200 |  |  | 15 |  | 9.3 | [8 empty] | 11.6 | 23.7 | [10 empty] | 9.06 |  | 9.25 | [8 empty] | 13 | 13
2023-11-02 | B | 18x06 | 01:00:00 | 0 | 2295 |  |  | 15.9 |  | 15.9 | [8 empty] | 12.3 | 25.8 | [10 empty] | 9.2 |  | 10.4 | [8 empty] | 13 | 13
2023-11-02 | B | 18x06 | 03:00:00 | 0 | 2240 |  |  | 17.9 |  | 12 | [8 empty] | 8 | 28.5 | [10 empty] | 9.2 |  | 9.8 | [8 empty] | 13 | 13
2023-11-02 | C | 06x18 | 08:10:00 | 0 | 2196 |  |  | 16.8 |  | 11.3 | [8 empty] | 7.5 | 26.9 | [10 empty] | 8.7 |  | 9.2 |  |  |  |  | 150 |  |  |  | 13 | 13
2023-11-02 | C | 06x18 | 10:10:00 | 0 | 2137 |  |  | 17.5 |  | 11.3 | [8 empty] | 9.6 | 11.5 | [10 empty] | 8.7 |  | 9.2 |  |  |  |  | 150 |  |  |  | 13 | 13
2023-11-02 | C | 06x18 | 16:06:00 | 0 | 2226 |  |  | 17.5 |  | 12.4 | [8 empty] | 8.2 | 12.8 | [10 empty] | 8.3 |  | 9.1 |  |  |  |  | 150 |  |  |  | 13 | 13
2023-11-02 | B | 18x06 | 18:50:00 | 0 | 2192 |  |  | 17.02 |  | 12.9 | [8 empty] | 8.2 | 27.5 | [10 empty] | 8.9 |  | 10.4 |  |  |  |  | 150 |  |  |  | 10 | 10
2023-11-02 | B | 18x06 | 21:30:00 | 0 | 2100 |  |  | 17.53 |  | 14.4 | [8 empty] | 8.2 | 29.4 | [10 empty] | 8.3 |  | 10 |  |  |  |  | 150 |  |  |  | 10 | 10
2023-11-03 | B | 18x06 | 01:00:00 | 0 | 2152 |  |  | 19.1 |  | 17.7 | [8 empty] | 8.3 | 33.9 | [10 empty] | 8.3 |  | 10 |  |  |  |  | 150 |  |  |  | 10 | 10
2023-11-03 | B | 18x06 | 03:30:00 | 0 | 2050 |  |  | 17.5 |  | 23.7 | [8 empty] | 8.2 | 35.2 | [10 empty] | 8.12 |  | 9.8 |  |  |  |  | 150 |  |  |  | 10 | 10
2023-11-04 | A | 06x18 | 11:30:00 |  | 2190 |  |  | 5.672264 |  | 0 | [8 empty] | 14.38302 | 21.91698 | [10 empty] | 0 |  | 11.70396 | [8 empty] | 13.92264 | 10.14151
2023-11-04 | C | 18x06 | 22:00:00 |  | 2200 |  |  | 15.5 |  | 12.4 | [8 empty] | 8.9 | 27.4 | [10 empty] | 7.2 |  | 10.2 | [8 empty] | 10 | 10
2023-11-05 | D | 06x18 | 14:00:00 |  | 2290 |  |  |  | 13.2 | 9.4 | [8 empty] | 8.9 | 27.4 | [10 empty] | 8.3 |  | 10.6 | [8 empty] | 10 | 10
2023-11-06 | D | 06x18 | 14:20:00 |  | 1640 |  |  |  | 13.2 | 8.6 | [8 empty] | 9.4 | 27.4 | [10 empty] | 8.3 |  | 10.8 | [8 empty] | 13 | 13
2023-11-06 | A | 18x06 | 19:16:00 |  | 1640 |  |  | 15.47 |  | 6.19 | [8 empty] | 16.44 | 16.44 | [10 empty] | 7.93 |  | 10.19 | [8 empty] | 10.78 | 10.17
2023-11-07 | B | 06x18 | 08:00:00 | 0 | 1020 |  |  | 14.44 |  | 6.5 | [8 empty] | 15.07 | 14.38 | [10 empty] | 7.9 |  | 10.19 | [8 empty] | 13 | 13
2023-11-07 | B | 06x18 | 15:00:00 | 0 | 1058 |  |  | 13.4 |  | 6.5 | [8 empty] | 15.07 | 15.38 | 15.8 | [9 empty] | 0 |  | 10.2 | [8 empty] | 13 | 13
2023-11-08 | B | 06x18 | 08:00:00 | 0 | 1350 |  |  | 10.3 |  | 5.7 | [8 empty] | 14.8 | 16.4 | 20.5 | [9 empty] | 0 |  | 9.1 | [8 empty] | 13 | 13
2023-11-08 | D | 18x06 | 21:20:00 | 0 | 1300 |  |  | 11.2 |  | 6.9 | [8 empty] | 15 | 16.2 | 21.7 | [11 empty] | 9.2 | [8 empty] | 15 | 13
2023-11-09 | B | 18x06 | 19:00:00 | 0 | 1250 |  |  | 15.9 |  | 5.5 | [8 empty] | 15.2 | 20.6 | 22 | [9 empty] | 0 |  | 10.7 | [8 empty] | 16 | 13
2023-11-10 | B | 18x06 | 04:00:00 | 0 | 1400 |  |  | 14.4 |  | 4.7 | [8 empty] | 15.2 | 19.6 | 22 | [9 empty] | 0 |  | 10.5 | [8 empty] | 16 | 13
2023-11-10 | C | 06x18 | 08:20:00 | 0 | 1363 |  |  | 16.9 |  | 2.7 | [8 empty] | 16.7 | 27.6 | 22.5 | [9 empty] | 0 |  | 13 | [8 empty] | 16 | 13
2023-11-11 | B | 18x06 | 21:00:00 | 0 | 1350 |  |  | 18.22 |  | 3.6 | [8 empty] | 17.7 | 19.36 | 25 | [9 empty] | 0 |  | 14.5 | [8 empty] | 16 | 13
2023-11-11 | C | 18X06 | 20:00:00 |  | 1400 |  |  | 19.4 |  | 2.4 | [8 empty] | 22.6 | 33.9 | 21 | [9 empty] | 0 |  | 14.2 | [8 empty] | 16 | 13
2023-11-12 | A | 06x18 | 16:35:00 |  | 1380 |  |  | 5.672264 |  | 0 | [8 empty] | 14.38302 | 21.91698 | 21 | [9 empty] | 0 |  | 11.70396 | [8 empty] | 15 | 12
2023-11-12 | C | 18x06 | 21:00:00 |  | 1400 |  |  | 18.2 |  | 4.9 | [8 empty] | 19.4 | 32.2 | 22.6 | [9 empty] | 2.9 |  | 14.2 | [8 empty] | 13 | 13
2023-11-13 | C | 18x06 | 05:00:00 |  | 1400 |  |  | 20.2 |  | 5.3 | [8 empty] | 18.9 | 26.8 | 21.3 | [9 empty] | 3.3 |  | 15.5 | [8 empty] | 13 | 13
2023-11-13 | D | 06x18 | 11:00:00 | 0 | 1500 |  |  | 20.6 |  | 6.1 | [8 empty] | 17.75 | 22.59 | 26.9 | [9 empty] | 7.6 |  | 13.35 | [8 empty] | 16 | 13
2023-11-13 | A | 18X06 | 19:16:00 |  | 2175 |  |  | 5.672264 |  | 0 | [8 empty] | 14.38302 | 21.91698 | 0 | [11 empty] | 11.70396 | [8 empty] | 13.92264 | 10.14151
2023-11-14 | D | 06X18 | 12:00:00 |  | 1368 |  |  | 18.6 |  | 5.5 | [8 empty] | 14.5 | 16 | 23.2 | [9 empty] | 8 |  | 11.6 | [8 empty] | 15 | 13
2023-11-15 | B | 06x18 | 09:00:00 | 0 | 1465 |  |  | 4 |  | 4.9 | [8 empty] | 17.7 | 13 | 7 | [9 empty] | 8.7 |  | 15 | [8 empty] | 12 | 10
2023-11-15 | B | 06x18 | 16:00:00 | 0 | 1895 |  |  | 10.3 |  | 8 | [8 empty] | 17.7 | 13 | 21 | [11 empty] | 15 | [8 empty] | 10 | 8
2023-11-16 | B | 06x18 | 09:00:00 | 0 | 1800 |  |  | 9.8 |  | 4.1 | [8 empty] | 17.81 | 16 | 33.5 | [11 empty] | 12.08 | [8 empty] | 10 | 10
2023-11-16 | B | 06x18 | 17:00:00 | 0 | 2162 |  |  | 12 |  | 5.2 | [8 empty] | 18 | 27.6 | 34 | [11 empty] | 12.6 | [8 empty] | 10 | 10
2023-11-17 | C | 06x18 | 09:00:00 | 0 | 2175 |  |  | 9.8 |  | 4.1 | [8 empty] | 17.8 | 16 | 33.6 | [11 empty] | 12.1 | [8 empty] | 10 | 10
2023-11-17 | B | 18x06 | 21:00:00 | 0 | 1210 |  |  | 13 |  | 2.6 | [8 empty] | 20.5 | 22.6 | 38.3 | [9 empty] | 3.8 |  | 12.65 | [8 empty] | 15 | 10
2023-11-18 | B | 18x06 | 04:00:00 | 0 | 1000 |  |  | 7.4 |  | 0 | [8 empty] | 20.5 | 22.6 | 38.3 | [11 empty] | 12.65 | [8 empty] | 12 | 18
2023-11-18 | C | 06x18 | 09:00:00 | 0 | 1278 |  |  | 12.9 |  | 0 | [8 empty] | 20.5 | 22.6 | 38.4 | [9 empty] | 3.8 |  | 12.5 | [8 empty] | 14.6 | 17.2
2023-11-18 | B | 18x06 | 20:00:00 | 0 | 1190 |  |  | 6.7 |  | 0 | [7 empty] | 21.3 |  | 19.9 | [10 empty] | 11.7 |  | 12.1 | [8 empty] | 12 | 15
2023-11-19 | B | 18x06 | 04:30:00 | 0 | 1000 |  |  | 13 |  | 2.4 | [7 empty] | 8.7 |  | 9.5 | [10 empty] | 11.7 |  | 12.1 | [8 empty] | 12 | 15
2023-11-20 | A | 06x18 | 08:36:00 | 0 | 1000 |  |  | 13.8 |  | 5.31 | [7 empty] | 14.1 |  | 7.05 | [10 empty] | 3.89 |  | 12.04 | [8 empty] | 10.07 | 8.96
2023-11-21 | A | 18X06 | 21:40:00 | 0 | 1000 |  |  | 5.672264 |  | 0 | [9 empty] | 21.91698 | 25.34151 | [8 empty] | 0 |  |  | 11.70396 | [8 empty] | 13.92264 | 10.14151
2023-11-23 | B | 06x18 | 07:30:00 | 0 | 950 |  |  | 8.8 |  | 4.1 | [8 empty] | 13.7 | 14.4 | 16.4 | [8 empty] | 6.9 | 0 |  | 11.33 | [8 empty] | 13 | 10
2023-11-23 | B | 06x18 | 16:30:00 | 0 | 977 |  |  | 10.3 |  | 5.2 | [8 empty] | 13.7 | 14.8 | 19.4 | [8 empty] | 0 | 0 |  | 11.33 | [8 empty] | 13 | 10
2023-11-24 | B | 06x18 | 08:00:00 | 0 | 1170 |  |  | 9.8 |  | 2.1 | [8 empty] | 14.4 | 21.2 | 20.32 | [8 empty] | 4.15 | 0 |  | 11.33 | [8 empty] | 13 | 10
2023-11-24 | B | 06x18 | 17:00:00 | 0 | 1160 |  |  | 9.8 |  | 2.1 | [8 empty] | 14.4 | 21.2 | 20.32 | [8 empty] | 0 | 0 |  | 11.33 | [8 empty] | 13 | 10
2023-11-25 | B | 18x06 | 19:00:00 | 0 | 1350 |  |  | 6.7 |  | 0 | [8 empty] | 14.4 | 21.9 | 24.7 | [8 empty] | 0 | 0 |  | 11.7 | [8 empty] | 13 | 10
2023-11-26 | B | 18x06 | 04:30:00 | 0 | 1135 |  |  | 6.7 |  | 0 | [8 empty] | 14.3 | 21.9 | 24.6 | [8 empty] | 0 | 0 |  | 11.7 | [5 empty] | 93.5 |  |  | 10 | 10
2023-11-26 | B | 18x06 | 20:00:00 | 0 | 1081 |  |  | 5.7 |  | 0 | [8 empty] | 14.4 | 21.9 | 25.3 | [8 empty] | 0 | 0 |  | 11.7 | [5 empty] | 99 |  |  | 10 | 10
2023-11-27 | B | 18x06 | 04:30:00 | 0 | 1103 |  |  | 5.7 |  | 0 | [8 empty] | 14.4 | 21.9 | 25.3 | [8 empty] | 0 | 0 |  | 11.7 | [5 empty] | 99 |  |  | 13 | 10
2023-12-01 | B | 06X18 | 08:00:00 | 0 | 785.2 |  |  | 2.1 |  | 0 | [8 empty] | 14.4 | 5.5 | 25.3 | [9 empty] | 5.85 |  | 11.33 | [8 empty] | 12 | 12
2023-12-01 | B | 06X18 | 17:00:00 | 0 | 900 |  |  | 2.1 |  | 0 | [8 empty] | 14.4 | 6.8 | 25.3 | [8 empty] | 0 | 5.8 |  | 11.33 | [8 empty] | 12 | 12
2023-12-02 | B | 06x18 | 08:00:00 | 0 | 955 |  |  | 7.3 |  | 0 | [8 empty] | 13.1 | 9.2 | 25 | [9 empty] | 5.9 |  | 11.4 | [8 empty] | 12 | 12
2023-12-02 | B | 06x18 | 17:00:00 | 0 | 730 |  |  | 7 |  | 0 | [8 empty] | 13.2 | 9 | 25 | [9 empty] | 5.9 |  | 11.4 | [8 empty] | 12 | 12
2023-12-02 | D | 18x06 | 20:40:00 | 0 | 715.49 |  |  | 7.3 |  | 3.5 | [8 empty] | 13.1 | 9.2 | 29 | [9 empty] | 5.9 |  | 11.4 | [8 empty] | 15 | 12
2023-12-03 | B | 18x06 | 21:00:00 | 0 | 930 |  |  | 7.3 |  | 2 | [8 empty] | 14.5 | 14.5 | 26.2 | [9 empty] | 3.2 |  | 9.9 | [8 empty] | 12 | 12
2023-12-04 | B | 18x06 | 04:30:00 | 0 | 900 |  |  | 7.3 |  | 2 | [8 empty] | 14.5 | 14.5 | 26.2 | [9 empty] | 3.2 |  | 9.9 | [8 empty] | 12 | 12
2023-12-04 | B | 18x06 | 21:30:00 | 0 | 890 |  |  | 6.8 |  | 2.6 | [8 empty] | 15.2 | 15.2 | 24.9 | [9 empty] | 3.4 |  | 9.9 | [8 empty] | 15 | 12
2023-12-05 | B | 18x06 | 04:30:00 | 0 | 891 |  |  | 6.7 |  | 2.6 | [8 empty] | 15.2 | 15.2 | 24.9 | [9 empty] | 3.4 |  | 9.9 | [8 empty] | 15 | 12
2023-12-06 | A | 06x18 | 06:45:00 | 0 | 886 |  |  | 9.890857 |  | 2.602857 | [8 empty] | 12.44571 | 20.05143 | 19.36 | [8 empty] | 6.098286 | 0 |  | 10.10029 | [8 empty] | 14.89257 | 10.04762
2023-12-07 | A | 18x06 | 19:25:00 | 0 | 887 |  |  | 9.890857 |  | 2.602857 | [8 empty] | 12.44571 | 20.05143 | 19.36 | [8 empty] | 6.098286 | 0 |  | 10.10029 | [8 empty] | 14.89257 | 10.04762
2023-12-08 | A | 18x06 | 19:10:00 |  | 1088 |  |  | 9.890857 |  | 2.602857 | [8 empty] | 12.44571 | 20.05143 | 19.36 | [8 empty] | 6.098286 | 6.098286 |  | 10.10029 | [8 empty] | 14.89257 | 10.04762
2023-12-09 | B | 06x18 | 08:30:00 | 0 | 1350 |  |  | 9.37 |  | 5.73 | [8 empty] | 12.45 | 19.36 | 17.98 | [8 empty] | 4.57 | 0 |  | 9.15 | [8 empty] | 15 | 10
2023-12-09 | B | 06x18 | 17:00:00 | 0 | 1490 |  |  | 9.37 |  | 5.73 | [8 empty] | 12.45 | 19.36 | 17.98 | [8 empty] | 4.57 | 0 |  | 9.15 |  |  |  |  | 50 |  |  |  | 15 | 10
2023-12-10 | B | 06x18 | 08:00:00 | 0 | 1650 |  |  | 9.9 |  | 2.6 | [8 empty] | 12.45 | 20.05 | 19.36 | [8 empty] | 6.1 | 0 |  | 10.1 |  |  |  |  | 50 |  |  |  | 15 | 10
2023-12-10 | B | 06x18 | 17:00:00 | 0 | 1231 |  |  | 9.9 |  | 2.6 | [8 empty] | 12.45 | 20.05 | 19.36 | [8 empty] | 6.1 | 0 |  | 10.1 |  |  |  |  | 50 |  |  |  | 15 | 10
2023-12-11 | B | 18x06 | 20:00:00 | 0 | 1311 |  |  | 10.93 |  | 3.64 | [8 empty] | 12.45 | 22.82 | 20.05 | [8 empty] | 5.34 | 0 |  | 10 |  |  |  |  | 0 |  |  |  | 15 | 10
2023-12-12 | B | 18x06 | 05:00:00 | 0 | 955 |  |  | 10.93 |  | 3.64 | [8 empty] | 12.45 | 22.82 | 20.05 | [8 empty] | 5.3 | 0 |  | 10.1 |  |  |  |  | 0 |  |  |  | 15 | 10
2023-12-14 | C | 18x06 | 00:18:00 | 0 | 1600 |  |  | 10.4 |  | 5.2 | [8 empty] | 13.8 | 27.7 | 19.4 | [8 empty] | 6.1 | 0 |  | 9.9 |  |  |  |  | 0 |  |  |  | 15 | 10
2023-12-14 | C | 18x06 | 22:33:00 | 0 | 1600 |  |  | 15.1 |  | 5.2 | [8 empty] | 16.6 | 29 | 15.2 | [8 empty] | 6.1 | 0 |  | 9.7 |  |  |  |  | 0 |  |  |  | 15 | 10
2023-12-15 | A | 18x06 | 19:17:00 | 0 | 1600 |  |  | 10.41 |  | 6.25 | [8 empty] | 6.91 | 26.27 | 16.59 | [8 empty] | 3.81 | 0 |  | 10.29 |  |  |  |  | 0 |  |  |  | 15 | 10
2023-12-17 | B | 06x18 | 09:00:00 | 0 | 1050 |  |  | 7.15 |  | 3.07 | [8 empty] | 7.46 | 19.68 | 15.61 | [8 empty] | 4.49 | 0 |  | 11.03 |  |  |  |  | 0 |  |  |  | 12 | 11
2023-12-17 | B | 06x18 | 17:00:00 | 0 | 936.4 |  |  | 7.1 |  | 3.04 | [8 empty] | 7.4 | 19.5 | 15.4 | [8 empty] | 4.45 | 0 |  | 11 |  |  |  |  | 0 |  |  |  | 12 | 11
2023-12-18 | B | 06x18 | 07:00:00 | 0 | 1365 |  |  | 9.56 |  | 4 | [8 empty] | 7.35 | 22.73 | 15.4 | [8 empty] | 4.24 | 0 |  | 5.9 |  |  |  |  | 0 |  |  |  | 12 | 11