## Sheet1
date | rmse | mae | r2 | model_name | features | comments | early_stopping_rounds | early_stopping_tolerance | exclude | feature_names | feature_types | greediness | inner_bags | interactions | learning_rate | max_bins | max_interaction_bins | max_leaves | max_rounds | min_samples_leaf | n_jobs | objective | outer_bags | random_state | smoothing_rounds | validation_size
2023-11-28 09:13:46.304454 | 2.8756 | 2.3194 | 2.3194 | ExplainableBoostingRegressor | ALIM_FLOT_CU_TOT, ALIM_FLOT_FE, ALIM_FLOT_MG, ALIM_FLOT_NI, ALIM_FLOT_PER_SOL, ESPUMA_ROUGHER_COND, Espumante (g/t)_CD, FLOT_AL_MASSA, P20_MOAGEM, P99_MOAGEM, PH_ROUGHER_COND, PSI_OVER_CICLO, Sulfetado_HG, Sulfetado_LG, Sulfetado_MG, Sulfetado_SHG, VAL_DARDO_CD, VAZAO_AR_ROUGHER_COND | período de teste de 21/10 a 20/11 | 50 | 0.0001 |  |  |  | 0 | 50 | 10 | 0.01 | 64 | 32 | 3 | 5000 | 2 | 4 | rmse | 40 | 42 | 100 | 0.15
2023-11-28 15:22:53.969078 | 2.8656 | 2.3394 | 2.3394 | ExplainableBoostingRegressor | ALIM_FLOT_CU_TOT, ALIM_FLOT_FE, ALIM_FLOT_MG, ALIM_FLOT_NI, ALIM_FLOT_PER_SOL, ESPUMA_ROUGHER_COND, Espumante (g/t)_CD, FLOT_AL_MASSA, P20_MOAGEM, P99_MOAGEM, PH_ROUGHER_COND, PSI_OVER_CICLO, Sulfetado_HG, Sulfetado_LG, Sulfetado_MG, Sulfetado_SHG, VAL_DARDO_CD, VAZAO_AR_ROUGHER_COND | período de teste de 27/10 a 27/11 | 50 | 0.0001 |  |  |  | 0 | 20 | 10 | 0.01 | 512 | 32 | 5 | 5000 | 2 | 4 | rmse | 10 | 42 | 1000 | 0.15
2023-12-05 12:43:08.018538 | 2.6458 | 2.1174 | 2.1174 | ExplainableBoostingRegressor | ALIM_FLOT_CU_TOT, ALIM_FLOT_FE, ALIM_FLOT_MG, ALIM_FLOT_NI, ALIM_FLOT_PER_SOL, ESPUMA_ROUGHER_COND, Espumante (g/t)_CD, FLOT_AL_MASSA, P20_MOAGEM, P99_MOAGEM, PH_ROUGHER_COND, PSI_OVER_CICLO, Sulfetado_HG, Sulfetado_LG, Sulfetado_MG, Sulfetado_SHG, VAL_DARDO_CD, VAZAO_AR_ROUGHER_COND | período de teste de 04/11 a 04/12 | 50 | 0.0001 |  |  |  | 0 | 40 | 10 | 0.01 | 128 | 32 | 5 | 5000 | 2 | 4 | rmse | 10 | 42 | 300 | 0.15
2023-12-06 08:13:57.945900 | 2.6455 | 2.1216 | 2.1216 | ExplainableBoostingRegressor | AGUA_CAIXA_MOINHO, AGUA_MOINHO, ALIM_FLOT_CU_TOT, ALIM_FLOT_FE, ALIM_FLOT_MG, ALIM_FLOT_NI, ALIM_FLOT_PER_SOL, CAL_MOINHO, DENS_ALIM_CY_MOINHO, ESPUMA_ROUGHER_COND, Espumante (g/t)_CD, FLOT_AL_MASSA, P20_MOAGEM, P99_MOAGEM, PH_ROUGHER_COND, POTENCIA_SOMA_MOINHO, PRESSAO_HIDROCICLONES, PSI_OVER_CICLO, Sulfetado_HG, Sulfetado_LG, Sulfetado_MG, Sulfetado_SHG, VAL_DARDO_CD, VAZAO_AR_ROUGHER_COND, VELOC_BF1_MOINHO | período de teste de 04/11 a 04/12 | 50 | 0.0001 |  |  |  | 0 | 20 | 10 | 0.01 | 1024 | 32 | 5 | 5000 | 2 | 4 | rmse | 50 | 42 | 1700 | 0.15
2023-12-06 15:42:57.409434 | 2.6223 | 2.0767 | 2.0767 | ExplainableBoostingRegressor | ALIM_FLOT_CU_TOT, ALIM_FLOT_FE, ALIM_FLOT_MG, ALIM_FLOT_NI, ALIM_FLOT_PER_SOL, ESPUMA_ROUGHER_COND, Espumante (g/t)_CD, FLOT_AL_MASSA, P20_MOAGEM, P99_MOAGEM, PH_ROUGHER_COND, PSI_OVER_CICLO, Sulfetado_HG, Sulfetado_LG, Sulfetado_MG, Sulfetado_SHG, VAL_DARDO_CD, VAZAO_AR_ROUGHER_COND | período de teste de 04/11 a 04/12 | 50 | 0.0001 |  |  |  | 0 | 50 | 10 | 0.01 | 64 | 32 | 3 | 5000 | 2 | 4 | rmse | 40 | 42 | 100 | 0.15
2023-12-07 08:07:20.311526 | 2.5837 | 2.0711 | 2.0711 | ExplainableBoostingRegressor | ALIM_FLOT_CU_TOT, ALIM_FLOT_FE, ALIM_FLOT_MG, ALIM_FLOT_NI, ALIM_FLOT_PER_SOL, ESPUMA_ROUGHER_COND, Espumante (g/t)_CD, FLOT_AL_MASSA, P20_MOAGEM, P99_MOAGEM, PH_ROUGHER_COND, PSI_OVER_CICLO, Sulfetado_HG, Sulfetado_LG, Sulfetado_MG, Sulfetado_SHG, VAL_DARDO_CD, VAZAO_AR_ROUGHER_COND | período de teste de 04/11 a 04/12 | 50 | 0.0001 |  |  |  | 0 | 40 | 10 | 0.01 | 256 | 32 | 2 | 5000 | 2 | 4 | rmse | 40 | 42 | 600 | 0.15
2023-12-07 08:16:46.064138 | 2.5837 | 2.0711 | 2.0711 | ExplainableBoostingRegressor | ALIM_FLOT_CU_TOT, ALIM_FLOT_FE, ALIM_FLOT_MG, ALIM_FLOT_NI, ALIM_FLOT_PER_SOL, ESPUMA_ROUGHER_COND, Espumante (g/t)_CD, FLOT_AL_MASSA, P20_MOAGEM, P99_MOAGEM, PH_ROUGHER_COND, PSI_OVER_CICLO, Sulfetado_HG, Sulfetado_LG, Sulfetado_MG, Sulfetado_SHG, VAL_DARDO_CD, VAZAO_AR_ROUGHER_COND | período de teste de 04/11 a 04/12 | 50 | 0.0001 |  |  |  | 0 | 40 | 10 | 0.01 | 256 | 32 | 2 | 5000 | 2 | 4 | rmse | 40 | 42 | 600 | 0.15
2023-12-07 08:20:22.033086 | 2.5672 | 2.0993 | 2.0993 | ExplainableBoostingRegressor | ALIM_FLOT_CU_TOT, ALIM_FLOT_FE, ALIM_FLOT_MG, ALIM_FLOT_NI, ALIM_FLOT_PER_SOL, ESPUMA_ROUGHER_COND, Espumante (g/t)_CD, FLOT_AL_MASSA, P20_MOAGEM, P99_MOAGEM, PH_ROUGHER_COND, PSI_OVER_CICLO, Sulfetado_HG, Sulfetado_LG, Sulfetado_MG, Sulfetado_SHG, VAL_DARDO_CD, VAZAO_AR_ROUGHER_COND | período de teste de 04/11 a 04/12 | 50 | 0.0001 |  |  |  | 0 | 40 | 10 | 0.01 | 256 | 32 | 2 | 5000 | 2 | 4 | rmse | 40 | 42 | 600 | 0.15
2023-12-07 10:08:04.378428 | 3.0171 | 2.1844 | 2.1844 | ExplainableBoostingRegressor | AGUA_CAIXA_MOINHO, ALIM_FLOT_CU_TOT, ALIM_FLOT_FE, ALIM_FLOT_MG, CAL_MOINHO, CAL_MOINHO_Lh, CAL_ROUGHER, CAL_ROUGHER_Lh, DENS_ALIM_CY_MOINHO, ESPUMA_ROUGHER_COND, Espumante (g/t)_CD, P99_MOAGEM, PRESSAO_HIDROCICLONES, RAZAO_CU_SOL, Sulfetado_LG, VAZAO_AR_ROUGHER_COND, VELOC_BF1_MOINHO | período de teste de 04/11 a 04/12 | 50 | 0.0001 |  |  |  | 0 | 40 | 10 | 0.01 | 128 | 32 | 5 | 5000 | 2 | 4 | rmse | 10 | 42 | 300 | 0.15
2023-12-07 11:22:54.619450 | 2.9524 | 2.1391 | 2.1391 | ExplainableBoostingRegressor | AGUA_CAIXA_MOINHO, ALIM_FLOT_CU_TOT, ALIM_FLOT_FE, ALIM_FLOT_MG, CAL_MOINHO, CAL_MOINHO_Lh, CAL_ROUGHER, CAL_ROUGHER_Lh, DENS_ALIM_CY_MOINHO, ESPUMA_ROUGHER_COND, Espumante (g/t)_CD, P99_MOAGEM, PRESSAO_HIDROCICLONES, RAZAO_CU_SOL, Sulfetado_LG, VAZAO_AR_ROUGHER_COND, VELOC_BF1_MOINHO | período de teste de 04/11 a 04/12 | 50 | 0.0001 |  |  |  | 0 | 30 | 10 | 0.01 | 1024 | 32 | 4 | 5000 | 2 | 4 | rmse | 20 | 42 | 1400 | 0.15
2023-12-07 16:06:16.206661 | 2.6333 | 2.1114 | 2.1114 | ExplainableBoostingRegressor | ALIM_FLOT_CU_TOT, ALIM_FLOT_FE, ALIM_FLOT_MG, ALIM_FLOT_NI, ALIM_FLOT_PER_SOL, ESPUMA_ROUGHER_COND, Espumante (g/t)_CD, FLOT_AL_MASSA, P20_MOAGEM, P99_MOAGEM, PH_ROUGHER_COND, PSI_OVER_CICLO, Sulfetado_HG, Sulfetado_LG, Sulfetado_MG, Sulfetado_SHG, VAL_DARDO_CD, VAZAO_AR_ROUGHER_COND | período de teste de 04/11 a 04/12 | 50 | 0.0001 |  |  |  | 0 | 40 | 10 | 0.01 | 128 | 32 | 5 | 5000 | 2 | 4 | rmse | 10 | 42 | 300 | 0.15
2023-12-08 19:00:51.111045 | 2.6381 | 2.108 | 2.108 | ExplainableBoostingRegressor | ALIM_FLOT_CU_TOT, ALIM_FLOT_FE, ALIM_FLOT_MG, ALIM_FLOT_NI, ALIM_FLOT_PER_SOL, ESPUMA_ROUGHER_COND, Espumante (g/t)_CD, FLOT_AL_MASSA, P20_MOAGEM, P99_MOAGEM, PH_ROUGHER_COND, PSI_OVER_CICLO, Sulfetado_HG_Estoque, Sulfetado_HG_Fase1, Sulfetado_HG_Fase2, Sulfetado_LG_Estoque, Sulfetado_LG_Fase2, Sulfetado_MG_Estoque, Sulfetado_MG_Fase1, Sulfetado_MG_Fase2, Sulfetado_SHG_Estoque, Sulfetado_SHG_Fase1, VAL_DARDO_CD, VAZAO_AR_ROUGHER_COND | período de teste de 04/11 a 04/12 | 50 | 0.0001 |  |  |  | 0 | 40 | 10 | 0.01 | 128 | 32 | 5 | 5000 | 2 | 4 | rmse | 10 | 42 | 300 | 0.15
2023-12-11 11:54:16.737811 | 2.6698 | 2.1193 | 2.1193 | ExplainableBoostingRegressor | ALIM_FLOT_CU_TOT, ALIM_FLOT_FE, ALIM_FLOT_MG, ALIM_FLOT_NI, ALIM_FLOT_PER_SOL, Cobre_Estoque, Cobre_Fase1, Cobre_Fase2, ESPUMA_ROUGHER_COND, Espumante (g/t)_CD, FLOT_AL_MASSA, P20_MOAGEM, P99_MOAGEM, PH_ROUGHER_COND, PSI_OVER_CICLO, VAL_DARDO_CD, VAZAO_AR_ROUGHER_COND | período de teste de 04/11 a 04/12 | 50 | 0.0001 |  |  |  | 0 | 50 | 10 | 0.01 | 512 | 32 | 2 | 5000 | 2 | 4 | rmse | 40 | 42 | 1700 | 0.15