## Sheet1
date | rmse | mae | r2 | model_name | features | comments | early_stopping_rounds | early_stopping_tolerance | exclude | feature_names | feature_types | greediness | inner_bags | interactions | learning_rate | max_bins | max_interaction_bins | max_leaves | max_rounds | min_samples_leaf | n_jobs | objective | outer_bags | random_state | smoothing_rounds | validation_size
2023-12-12 10:10:40.864853 | 3.9984 | 2.9066 | 2.9066 | ExplainableBoostingRegressor | AGUA_CAIXA_MOINHO, AGUA_MOINHO, ALIM_FLOT_CU_TOT, ALIM_FLOT_FE, ALIM_FLOT_MG, ALIM_FLOT_NI, ALIM_FLOT_PER_SOL, CAL_MOINHO, CAL_ROUGHER, DENS_ALIM_CY_MOINHO, ESPUMA_ROUGHER_COND, Espumante (g/t)_CD, FLOT_AL_MASSA, P20_MOAGEM, P99_MOAGEM, PH_ROUGHER_COND, POTENCIA_SOMA_MOINHO, PRESSAO_HIDROCICLONES, PSI_OVER_CICLO, Sulfetado_HG_Estoque, Sulfetado_HG_Fase1, Sulfetado_HG_Fase2, Sulfetado_LG_Estoque, Sulfetado_LG_Fase2, Sulfetado_MG_Estoque, Sulfetado_MG_Fase1, Sulfetado_MG_Fase2, Sulfetado_SHG_Estoque, Sulfetado_SHG_Fase1, VAL_DARDO_CD, VAZAO_AR_ROUGHER_COND, VELOC_BF1_MOINHO |  | 50 | 0.0001 |  |  |  | 0 | 20 | 10 | 0.01 | 256 | 32 | 4 | 5000 | 2 | 4 | rmse | 40 | 42 | 1700 | 0.15