## Sheet1
date | rmse | mae | r2 | model_name | features | comments | early_stopping_rounds | early_stopping_tolerance | exclude | feature_names | feature_types | greediness | inner_bags | interactions | learning_rate | max_bins | max_interaction_bins | max_leaves | max_rounds | min_samples_leaf | n_jobs | objective | outer_bags | random_state | smoothing_rounds | validation_size
2023-12-06 15:42:57.325366 | 2.9802 | 2.1851 | 2.1851 | ExplainableBoostingRegressor | ALIM_FLOT_CU_TOT, ALIM_FLOT_FE, ALIM_FLOT_MG, ALIM_FLOT_NI, ALIM_FLOT_PER_SOL, ESPUMA_ROUGHER_COND, Espumante (g/t)_CD, FLOT_AL_MASSA, P20_MOAGEM, P99_MOAGEM, PH_ROUGHER_COND, PSI_OVER_CICLO, Sulfetado_HG, Sulfetado_LG, Sulfetado_MG, Sulfetado_SHG, VAL_DARDO_CD, VAZAO_AR_ROUGHER_COND | período de teste de 04/11 a 04/12 | 50 | 0.0001 |  |  |  | 0 | 50 | 10 | 0.01 | 64 | 32 | 3 | 5000 | 2 | 4 | rmse | 40 | 42 | 100 | 0.15