## Sheet1
date | rmse | mae | r2 | model_name | features | comments | early_stopping_rounds | early_stopping_tolerance | exclude | feature_names | feature_types | greediness | inner_bags | interactions | learning_rate | max_bins | max_interaction_bins | max_leaves | max_rounds | min_samples_leaf | n_jobs | objective | outer_bags | random_state | smoothing_rounds | validation_size
2024-01-02 11:06:04.510599 | 3.5878 | 2.7301 | 2.7301 | ExplainableBoostingRegressor | ABERT_VAL_FC_CLEANER_1, ABERT_VAL_FC_CLEANER_2, ABERT_VAL_FC_CLEANER_SCAV, AGUA_CAIXA_MOINHO, AGUA_MOINHO, ALIM_FLOT_CU_SOL, ALIM_FLOT_CU_TOT, ALIM_FLOT_FE, ALIM_FLOT_MG, ALIM_FLOT_NI, ALIM_FLOT_PER_SOL, ALIM_MOINHO_FE, ALIM_MOINHO_MG, ALIM_MOINHO_NI, ALM_MOI_CU, CAL(g/t)_MOAGEM, CAL_MOINHO, CAL_MOINHO_Lh, CAL_ROUGHER, CAL_ROUGHER_Lh, COLET_II_ROUGHER_FC_05_Lh, Coletor 1 (g/t)_ALM-SCV, Coletor 1 (g/t)_FC-01, Coletor 1 (g/t)_FC-02, Coletor 2 (g/t)_FC-03, Coletor 2 (g/t)_FC-05, DENS_ALIM_CY_MOINHO, DEPRESSOR_CD_LH, DEPRESSOR_FC10_LH, DEPRESSOR_FC14_LH, ESPUMA_ROUGHER_COND, ESPUMA_ROUGHER_FC_01, ESPUMA_ROUGHER_FC_06, ESPUMA_ROUGHER_FC_ROUGHER_2, Espumante (g/t)_CD, Espumante (g/t)_FC-02, FLOT_AL_MASSA, GHU_CLEANER_II_FC_CLEANER_2, GHU_CLEANER_I_FC_CLEANER_1, GHU_SCAV_CLEANER_FC_CLEANER_SCAV, P20_MOAGEM, P99_MOAGEM, PH_CLEANER_I, PH_CLEANER_II, PH_ROUGHER_COND, PILHA_PULMAO, POTENCIA_SOMA_MOINHO, PRESSAO_ALIM_CL1, PRESSAO_ALIM_CL2, PRESSAO_ALIM_CL_SCV, PRESSAO_HIDROCICLONES, PSI_OVER_CICLO, QG_QS_CL_SCV_PV, QgQs_CLEANER_II, QgQs_CLEANER_SCV, QgQs_CLEANER_SCV_SP, RAZAO_CU_SOL, SP_COLET_I_ROUGHER_FC_03, Sulfetado_HG_Estoque, Sulfetado_HG_Fase1, Sulfetado_HG_Fase2, Sulfetado_LG_Estoque, Sulfetado_LG_Fase2, Sulfetado_MG_Estoque, Sulfetado_MG_Fase1, Sulfetado_MG_Fase2, Sulfetado_SHG_Estoque, Sulfetado_SHG_Fase1, VAL_DARDO_CD, VAL_DARDO_FC_001, VAL_DARDO_FC_006, VAL_DARDO_FC_ROUGHER_2, VAL_DESC_CLEANER_II_MV, VAL_DESC_CLEANER_I_MV, VAL_DESC_CLEANER_SCV_MV, VAZAO_AR_CLEA_1_FC_CLEANER_1, VAZAO_AR_CLEA_2_FC_CLEANER_2, VAZAO_AR_ROUGHER_COND, VAZAO_AR_ROUGHER_FC_01, VAZAO_AR_ROUGHER_FC_ROUGHER_2, VAZAO_AR_ROUGHER_FC_ROUGHER_3, VAZAO_AR_SC_FC_CLEANER_SCAV | final version of rec_global model | 50 | 0.0001 | [] |  |  | 0 | 0 | 10 | 0.01 | 256 | 32 | 3 | 5000 | 2 | -2 | rmse | 8 | 42 | 0 | 0.15